## Sheet1
Source | CALCIUM | ALUMINUM | SILICON | IRON | CHLORIDE | POTASIUM | PHOSPORUS | BARIUM | STRONTIUM | MANGANESE | SODIUM | SULFUR | QUARTZ | CALCITE | VERMICULITE | DIOPSIDE | LIZARDITE | PHLOGOPITE | ALBITE | HALLITE | AUGITE | DOLOMITE | ANTIGORITE | MAGNITE | GYPSUM | MONTMORILLONITE | fIRING TEMPERATURE(deg.Celsius) | sOAKING TIME (hrs) | Mass (grams) | Diameter (mm) | Thickness (mm) | Radius (mm) | Area (mm) | Volume (mm3) | Density (g/mm3) | Cracks | Mass (grams) | Diameter (mm) | Thickness(mm) | Radius (mm) | area (mm) | volume before oven drying(mm3) | volume after air drying (mm3) | Shrinkage Volume | density after moulding(g/mm3) | density after drying(g/mm3) | Shrinkage density | No. of Cracks | DRYING TEMPERATURE (Deg, Celsius) | SOAKING TIME (hrs) | Mass (grams) | Moisture content at moulding | Diameter (mm) | Thickness(mm) | Radius(mm) | Area(mm) | volume before oven drying(mm3) | volume after oven drying (mm3) | Shrinkage Volume | density before oven drying(g/mm3) | density after oven drying(g/mm3) | Shrinkage density | No. of Cracks | fIRING TEMPERATURE(deg.Celsius) | sOAKING TIME (hrs) | Mass(grams) | Diameter(mm) | Thickness(mm) | Radius(mm) | Area(mm) | volume after oven drying(mm3) | volume after Firing (mm3) | Shrinkage Volume | density after oven drying (g/mm3) | density after Firing(g/mm3) | Shrinkage density | HUE(1) | HUE(2) | VALUE(1) | VALUE(2) | CHROMA(1) | CHROMA(2) | Color (1) | Color(2) | water absorption (%) | Compressive Strenght | LINEAR SHRINKAGE (%) | Porosity | Color
FRD 1 | 3.45 | 1.62 | 5 | 4.89 | 1.3 | 0.381 | 0.0712 | 0.0524 | 0.0431 | 0.0356 | 2.597527 | 0.0326 | 2.15 | 38.05 | 2.87 | 14.51 | 1.36 | 1.45 | 4.41 | 2.17 | 19.31 | 3.49 | 1.81 | 2.32 | 1.98 | 5.23 | 1000 | 3 | 385.9 | 59.6 | 74.5 | 29.8 | 2789.86 | 207844.6 | 1.856676 | 0 | 346.3 | 58.42 | 73.54 | 29.21 | 2680.483 | 207844.6 | 197122.7 | 5.158604 | 1.856676 | 1.756774 | 5.38069 | 0 | 150 | 12 | 330.1 | 16.90397 | 57.6 | 72.1 | 28.8 | 2605.763 | 197122.7 | 187875.5 | 4.69109 | 1.856676 | 1.757015 | 5.367719 | 0 | 1000 | 3 | 292.2 | 57.4 | 70.2 | 28.7 | 2587.698 | 187875.5 | 181656.4 | 3.310199 | 1.757015 | 1.608531 | 0.1608531 | 10YR | 5YR | 8 | 6 | 3 | 3 | Yellow | Brown | 20.44962 | 4.637325 | 5.771812 | 32.89385 | Yellow
FRD 1 | 3.57 | 1.69 | 5.87 | 4.9 | 1.35 | 0.4343 | 0.0714 | 0.0598 | 0.0434 | 0.0498 | 2.597527 | 0.0373 | 4.69 | 14.83 | 5.12 | 14.56 | 4.03 | 6.18 | 11.03 | 5.81 | 15.35 | 2.37 | 7.31 | 3.96 | 4.77 | 2.62 | 1000 | 3 | 384.5 | 59.7 | 74.7 | 29.85 | 2799.23 | 209102.5 | 1.838811 | 0 | 346.8 | 58.25 | 73.61 | 29.125 | 2664.905 | 209102.5 | 196163.7 | 6.18778 | 1.838811 | 1.767912 | 3.855747 | 0 | 150 | 12 | 332.2 | 15.74353 | 57.4 | 72.12 | 28.7 | 2587.698 | 196163.7 | 186624.8 | 4.862699 | 1.838811 | 1.780042 | 3.196057 | 0 | 1000 | 3 | 294 | 56.9 | 70.3 | 28.45 | 2542.813 | 186624.8 | 178759.8 | 4.214371 | 1.780042 | 1.644666 | 0.1644666 | 10YR | 5YR | 8 | 6 | 3 | 3 | Yellow | Brown | 20.44962 | 4.937771 | 5.890228 | 33.63279 | Yellow
FRD 1 | 3.74 | 2.09 | 5.87 | 4.95 | 1.12 | 0.4704 | 0.0737 | 0.0557 | 0.042 | 0.0477 | 2.597527 | 0.0452 | 2.51 | 21.61 | 1.39 | 15.66 | 7.96 | 4.85 | 9.09 | 4.43 | 16.64 | 4.51 | 6.22 | 2.58 | 2.54 | 3.93 | 1000 | 3 | 383.5 | 59.5 | 74.7 | 29.75 | 2780.506 | 207703.8 | 1.846379 | 0 | 354.3 | 58.14 | 73.2 | 29.07 | 2654.85 | 207703.8 | 194335 | 6.436469 | 1.846379 | 1.82314 | 1.258623 | 0 | 150 | 12 | 333.5 | 14.9925 | 57.24 | 72.5 | 28.62 | 2573.292 | 194335 | 186563.7 | 3.99892 | 1.846379 | 1.787593 | 3.183864 | 0 | 1000 | 3 | 295.5 | 57.3 | 70.8 | 28.65 | 2578.69 | 186563.7 | 182571.2 | 2.139992 | 1.787593 | 1.618546 | 0.1618546 | 10YR | 5YR | 8 | 6 | 3 | 3 | Yellow | Brown | 20.44962 | 4.79 | 5.220884 | 33.09866 | Yellow
FRD 1 | 3.79 | 1.3 | 3.81 | 3.75 | 1.69 | 0.3293 | 0.0739 | 0.0342 | 0.0378 | 0.0332 | 2.597527 | 0.289 | 1.17 | 15.71 | 3.13 | 16.37 | 7.17 | 5.7 | 7.03 | 5.7 | 12.53 | 1.63 | 6.69 | 5.83 | 4.7 | 3.93 | 1020 | 3 | 384.2 | 59.8 | 74.5 | 29.9 | 2808.615 | 209241.8 | 1.836153 | 0 | 356.1 | 59.6 | 73.51 | 29.8 | 2789.86 | 209241.8 | 205082.6 | 1.987763 | 1.836153 | 1.736374 | 5.434154 | 0 | 150 | 12 | 324.1 | 18.54366 | 57.79 | 72.18 | 28.895 | 2622.982 | 205082.6 | 189326.8 | 7.682651 | 1.836153 | 1.711855 | 6.769493 | 0 | 1020 | 3 | 302.7 | 56.65 | 70.51 | 28.325 | 2520.517 | 189326.8 | 177721.7 | 6.129685 | 1.711855 | 1.703225 | 0.1703225 | 10R | 5Y | 5 | 8 | 4 | 4 | Weak red | Pale | 18.79 | 9.634999 | 5.355705 | 32.0036 | Weak red
FRD 1 | 3.98 | 1.21 | 3.98 | 4.19 | 1.74 | 0.3411 | 0.073 | 0.0425 | 0.0439 | 0.0344 | 2.597527 | 0.3184 | 2.31 | 17.31 | 2.05 | 22.43 | 5.24 | 5.7 | 4.72 | 13.09 | 17.76 | 3.97 | 7.87 | 0.8 | 2.43 | 5.23 | 1020 | 3 | 384.9 | 59.5 | 74.6 | 29.75 | 2780.506 | 207425.7 | 1.855604 | 0 | 360.8 | 58.33 | 73.15 | 29.165 | 2672.23 | 207425.7 | 195473.6 | 5.762116 | 1.855604 | 1.845773 | 0.5297766 | 0 | 150 | 12 | 322.7 | 19.27487 | 57.99 | 72.14 | 28.995 | 2641.168 | 195473.6 | 190533.9 | 2.527059 | 1.855604 | 1.693662 | 8.727182 | 0 | 1020 | 3 | 301.5 | 56.29 | 70.81 | 28.145 | 2488.584 | 190533.9 | 176216.7 | 7.514268 | 1.693662 | 1.710962 | 0.1710962 | 10R | 5Y | 5 | 8 | 4 | 4 | Weak red | Pale | 18.79 | 10.632 | 5.080429 | 32.14897 | Weak red
FRD 1 | 4.18 | 1.48 | 4.18 | 4.32 | 1.73 | 0.3472 | 0.0731 | 0.0467 | 0.0457 | 0.0306 | 2.597527 | 0.3263 | 2.566 | 21.502 | 2.912 | 16.706 | 5.152 | 4.776 | 7.256 | 6.24 | 16.318 | 3.194 | 5.98 | 3.098 | 3.284 | 4.188 | 1020 | 3 | 384.7 | 59.4 | 74.8 | 29.7 | 2771.167 | 207283.3 | 1.855914 | 0 | 357.6 | 58.14 | 72.87 | 29.07 | 2654.85 | 207283.3 | 193458.9 | 6.66934 | 1.855914 | 1.848455 | 0.4019152 | 0 | 150 | 12 | 323.1 | 19.0653 | 57.6 | 72.63 | 28.8 | 2605.763 | 193458.9 | 189256.5 | 2.172223 | 1.855914 | 1.707207 | 8.01262 | 0 | 1020 | 3 | 301.6 | 56.19 | 70.32 | 28.095 | 2479.75 | 189256.5 | 174376 | 7.862608 | 1.707207 | 1.729595 | 0.1729595 | 10R | 5Y | 5 | 8 | 4 | 4 | Weak red | Pale | 18.79 | 10.15019 | 5.989305 | 32.4991 | Weak red
FRD 1 | 2.88 | 1.71 | 5.35 | 4.7 | 1.24 | 0.2913 | 0.0712 | 0.0509 | 0.0374 | 0.0529 | 2.597527 | 0.0785 | 2.15 | 38.05 | 2.87 | 14.51 | 1.36 | 1.45 | 4.41 | 2.17 | 19.31 | 3.49 | 1.81 | 2.32 | 1.98 | 5.23 | 1020 | 3 | 384.9 | 59.6 | 74.5 | 29.8 | 2789.86 | 207844.6 | 1.851865 | 0 | 356.5 | 58.14 | 72.97 | 29.07 | 2654.85 | 207844.6 | 193724.4 | 6.793627 | 1.851865 | 1.840243 | 0.6275461 | 0 | 150 | 12 | 322.7 | 19.27487 | 57.4 | 72.8 | 28.7 | 2587.698 | 193724.4 | 188384.4 | 2.756459 | 1.851865 | 1.712986 | 7.499372 | 0 | 1020 | 3 | 301.2 | 56.03 | 70.08 | 28.015 | 2465.648 | 188384.4 | 172792.6 | 8.276594 | 1.712986 | 1.74313 | 0.174313 | 10R | 5Y | 5 | 8 | 4 | 4 | Weak red | Pale | 18.79 | 10.13906 | 5.932886 | 32.75341 | Weak red
FRD 1 | 2.81 | 1.84 | 5.51 | 4.73 | 1.49 | 0.2913 | 0.0714 | 0.0537 | 0.0383 | 0.0449 | 2.597527 | 0.0566 | 4.69 | 14.83 | 5.12 | 14.56 | 4.03 | 6.18 | 11.03 | 5.81 | 15.35 | 2.37 | 7.31 | 3.96 | 4.77 | 2.62 | 1040 | 3 | 389.3 | 59.5 | 74.5 | 29.75 | 2780.506 | 207147.7 | 1.879336 | 0 | 355.1 | 58.45 | 73.03 | 29.225 | 2683.236 | 207147.7 | 195956.7 | 5.402398 | 1.879336 | 1.812135 | 3.575779 | 0 | 150 | 12 | 324.4 | 20.00617 | 57.33 | 72.87 | 28.665 | 2581.391 | 195956.7 | 188106 | 4.006391 | 1.879336 | 1.72456 | 8.23565 | 0 | 1040 | 3 | 302.4 | 55.07 | 69.22 | 27.535 | 2381.881 | 188106 | 164873.8 | 12.35057 | 1.72456 | 1.83413 | 0.183413 | 10R | 5Y | 5 | 8 | 4 | 4 | Weak red | Pale | 18.59 | 10.22 | 7.087248 | 34.09648 | Weak red
FRD 1 | 2.87 | 1.75 | 5.25 | 4.26 | 1.33 | 0.3001 | 0.0737 | 0.046 | 0.0316 | 0.0373 | 2.597527 | 0.0685 | 2.51 | 21.61 | 1.39 | 15.66 | 7.96 | 4.85 | 9.09 | 4.43 | 16.64 | 4.51 | 6.22 | 2.58 | 2.54 | 3.93 | 1040 | 3 | 387.4 | 59.5 | 74.6 | 29.75 | 2780.506 | 207425.7 | 1.867656 | 0 | 362.1 | 58.62 | 73.56 | 29.31 | 2698.867 | 207425.7 | 198528.7 | 4.289279 | 1.867656 | 1.823918 | 2.341889 | 0 | 150 | 12 | 326.6 | 18.61604 | 57.97 | 73.24 | 28.985 | 2639.347 | 198528.7 | 193305.8 | 2.630803 | 1.867656 | 1.689551 | 9.536292 | 0 | 1040 | 3 | 302.7 | 56.33 | 70.43 | 28.165 | 2492.122 | 193305.8 | 175520.2 | 9.200751 | 1.689551 | 1.724588 | 0.1724588 | 10R | 5Y | 5 | 8 | 4 | 4 | Weak red | Pale | 18.59 | 10.22 | 5.589812 | 32.06009 | Weak red
FRD 1 | 3.21 | 1.49 | 5.33 | 4.43 | 3.36 | 0.2409 | 0.0739 | 0.0489 | 0.0449 | 0.0425 | 2.597527 | 0.1754 | 1.17 | 15.71 | 3.13 | 16.37 | 7.17 | 5.7 | 7.03 | 5.7 | 12.53 | 1.63 | 6.69 | 5.83 | 4.7 | 3.93 | 1040 | 3 | 383 | 59.6 | 74.6 | 29.8 | 2789.86 | 208123.6 | 1.840253 | 0 | 358.5 | 58.38 | 73.39 | 29.19 | 2676.813 | 208123.6 | 196451.3 | 5.608319 | 1.840253 | 1.82488 | 0.8354001 | 0 | 150 | 12 | 323.6 | 18.356 | 57.88 | 72.62 | 28.94 | 2631.158 | 196451.3 | 191074.7 | 2.736875 | 1.840253 | 1.693579 | 7.970344 | 0 | 1040 | 3 | 301.7 | 55.87 | 70.29 | 27.935 | 2451.587 | 191074.7 | 172322 | 9.814317 | 1.693579 | 1.750792 | 0.1750792 | 10R | 5Y | 5 | 8 | 4 | 4 | Weak red | Pale | 18.59 | 10.22 | 5.77748 | 32.54722 | Weak red
FRD 1 | 3.26 | 1.3 | 5.2 | 4.43 | 3.03 | 0.2588 | 0.073 | 0.0511 | 0.0468 | 0.0355 | 2.597527 | 0.1697 | 2.31 | 17.31 | 2.05 | 22.43 | 5.24 | 5.7 | 4.72 | 13.09 | 17.76 | 3.97 | 7.87 | 0.8 | 2.43 | 5.23 | 1040 | 3 | 386.1 | 59.6 | 74.6 | 29.8 | 2789.86 | 208123.6 | 1.855148 | 0 | 362.7 | 58.5 | 73.64 | 29.25 | 2687.829 | 208123.6 | 197931.7 | 4.897011 | 1.855148 | 1.83245 | 1.22351 | 0 | 150 | 12 | 325.9 | 18.47192 | 58.1 | 73.09 | 29.05 | 2651.198 | 197931.7 | 193776.1 | 2.099544 | 1.855148 | 1.681838 | 9.342095 | 0 | 1040 | 3 | 302.2 | 56.2 | 70.45 | 28.1 | 2480.633 | 193776.1 | 174760.6 | 9.813112 | 1.681838 | 1.729223 | 0.1729223 | 10R | 5Y | 5 | 8 | 4 | 4 | Weak red | Pale | 18.59 | 10.22 | 5.563003 | 32.14625 | Weak red
FRD 1 | 3.24 | 1.36 | 5.28 | 4.38 | 3.54 | 0.2436 | 0.0731 | 0.0454 | 0.0458 | 0.0482 | 2.597527 | 0.1605 | 2.566 | 21.502 | 2.912 | 16.706 | 5.152 | 4.776 | 7.256 | 6.24 | 16.318 | 3.194 | 5.98 | 3.098 | 3.284 | 4.188 | 1060 | 3 | 383.5 | 59.5 | 74.6 | 29.75 | 2780.506 | 207425.7 | 1.848854 | 0 | 366.6 | 58.78 | 73.48 | 29.39 | 2713.62 | 207425.7 | 199396.8 | 3.87075 | 1.848854 | 1.838545 | 0.5576131 | 0 | 150 | 12 | 326.9 | 17.31416 | 57.85 | 72.37 | 28.925 | 2628.431 | 199396.8 | 190219.6 | 4.602501 | 1.848854 | 1.71854 | 7.04837 | 0 | 1060 | 3 | 304.6 | 55.26 | 69.29 | 27.63 | 2398.345 | 190219.6 | 166181.3 | 12.6371 | 1.71854 | 1.832938 | 0.1832938 | 5YR | 5Y | 4 | 8 | 4 | 4 | Weak red | Reddish brown | 17.52 | 10.35 | 7.117962 | 32.11307 | Weak red
FRD 1 | 3.38 | 1.33 | 5.04 | 4.41 | 3.46 | 0.282 | 0.0712 | 0.0482 | 0.0489 | 0.0213 | 2.597527 | 0.0994 | 2.15 | 38.05 | 2.87 | 14.51 | 1.36 | 1.45 | 4.41 | 2.17 | 19.31 | 3.49 | 1.81 | 2.32 | 1.98 | 5.23 | 1060 | 3 | 386.3 | 59.6 | 74.6 | 29.8 | 2789.86 | 208123.6 | 1.856109 | 0 | 357.9 | 58.24 | 73.03 | 29.12 | 2663.99 | 208123.6 | 194551.2 | 6.521295 | 1.856109 | 1.839619 | 0.8884418 | 0 | 150 | 12 | 325.2 | 18.78844 | 57.84 | 72.43 | 28.92 | 2627.523 | 194551.2 | 190311.5 | 2.179243 | 1.856109 | 1.708778 | 7.937636 | 0 | 1060 | 3 | 303.4 | 55.38 | 69.8 | 27.69 | 2408.772 | 190311.5 | 168132.3 | 11.65413 | 1.708778 | 1.804531 | 0.1804531 | 5YR | 5Y | 4 | 8 | 4 | 4 | Weak red | Reddish brown | 17.52 | 10.35 | 6.434316 | 31.61538 | Weak red
FRD 1 | 5.24 | 1.33 | 5.24 | 4.07 | 3.62 | 0.2575 | 0.0714 | 0.0389 | 0.0441 | 0.0437 | 2.597527 | 0.0555 | 4.69 | 14.83 | 5.12 | 14.56 | 4.03 | 6.18 | 11.03 | 5.81 | 15.35 | 2.37 | 7.31 | 3.96 | 4.77 | 2.62 | 1060 | 3 | 385.9 | 59.5 | 74.7 | 29.75 | 2780.506 | 207703.8 | 1.857934 | 0 | 359 | 58.51 | 73.2 | 29.255 | 2688.748 | 207703.8 | 196816.3 | 5.241813 | 1.857934 | 1.824036 | 1.824544 | 0 | 150 | 12 | 325.4 | 18.5925 | 57.95 | 72.64 | 28.975 | 2637.526 | 196816.3 | 191589.9 | 2.655495 | 1.857934 | 1.698419 | 8.585605 | 0 | 1060 | 3 | 303.3 | 55.48 | 69.46 | 27.74 | 2417.479 | 191589.9 | 167918.1 | 12.35544 | 1.698419 | 1.806237 | 0.1806237 | 5YR | 5Y | 4 | 8 | 4 | 4 | Weak red | Reddish brown | 17.52 | 10.35 | 7.014726 | 31.64528 | Weak red
FRD 1 | 3.13 | 1.41 | 5.08 | 4.38 | 3.95 | 0.2851 | 0.0737 | 0.0452 | 0.0481 | 0.0479 | 2.597527 | 0.0697 | 2.51 | 21.61 | 1.39 | 15.66 | 7.96 | 4.85 | 9.09 | 4.43 | 16.64 | 4.51 | 6.22 | 2.58 | 2.54 | 3.93 | 1060 | 3 | 383.3 | 59.5 | 74.5 | 29.75 | 2780.506 | 207147.7 | 1.850371 | 0 | 357.2 | 58.87 | 73.23 | 29.435 | 2721.936 | 207147.7 | 199327.4 | 3.775226 | 1.850371 | 1.792027 | 3.153099 | 0 | 150 | 12 | 323.7 | 18.41211 | 58.13 | 72.76 | 29.065 | 2653.936 | 199327.4 | 193100.4 | 3.123993 | 1.850371 | 1.67633 | 9.405726 | 0 | 1060 | 3 | 301 | 55.83 | 70.14 | 27.915 | 2448.077 | 193100.4 | 171708.1 | 11.07832 | 1.67633 | 1.752974 | 0.1752974 | 5YR | 5Y | 4 | 8 | 4 | 4 | Weak red | Reddish brown | 17.52 | 10.35 | 5.852349 | 30.71211 | Weak red
FRD 1 | 3.45 | 1.62 | 5 | 4.89 | 1.3 | 0.381 | 0.0712 | 0.0524 | 0.0431 | 0.0356 | 2.597527 | 0.0326 | 1.17 | 15.71 | 3.13 | 16.37 | 7.17 | 5.7 | 7.03 | 5.7 | 12.53 | 1.63 | 6.69 | 5.83 | 4.7 | 3.93 | 1060 | 3 | 384.9 | 59.6 | 74.5 | 29.8 | 2789.86 | 207844.6 | 1.851865 | 0 | 360.7 | 58.54 | 73.32 | 29.27 | 2691.506 | 207844.6 | 197341.2 | 5.053469 | 1.851865 | 1.827799 | 1.29955 | 0 | 150 | 12 | 324.5 | 18.61325 | 57.96 | 72.81 | 28.98 | 2638.436 | 197341.2 | 192104.6 | 2.653601 | 1.851865 | 1.689184 | 8.784678 | 0 | 1060 | 3 | 302 | 55.84 | 70.12 | 27.92 | 2448.954 | 192104.6 | 171720.7 | 10.61082 | 1.689184 | 1.75867 | 0.175867 | 5YR | 5Y | 4 | 8 | 4 | 4 | Weak red | Reddish brown | 17.52 | 10.35 | 5.879195 | 30.8119 | Weak red
FRD 1 | 3.57 | 1.69 | 5.87 | 4.9 | 1.35 | 0.4343 | 0.0714 | 0.0598 | 0.0434 | 0.0498 | 2.597527 | 0.0373 | 2.31 | 17.31 | 2.05 | 22.43 | 5.24 | 5.7 | 4.72 | 13.09 | 17.76 | 3.97 | 7.87 | 0.8 | 2.43 | 5.23 | 1080 | 3 | 417.2 | 58.2 | 75 | 29.1 | 2660.332 | 199524.9 | 2.090967 | 0 | 385.5 | 58.12 | 72.96 | 29.06 | 2653.023 | 199524.9 | 193564.6 | 2.987253 | 2.090967 | 1.991583 | 4.753006 | 0 | 150 | 12 | 322.6 | 29.32424 | 57.5 | 72.83 | 28.75 | 2596.723 | 193564.6 | 189119.3 | 2.296536 | 2.090967 | 1.705801 | 18.42045 | 0 | 1080 | 3 | 301.1 | 54.44 | 68.6 | 27.22 | 2327.695 | 189119.3 | 159679.9 | 15.56659 | 1.705801 | 1.885648 | 0.1885648 | 2,5 YR | 2,5 YR | 6 | 8 | 8 | 3 | Light red | Pink | 17.21 | 10.75 | 8.533333 | 32.45199 | Light red
FRD 1 | 3.74 | 2.09 | 5.87 | 4.95 | 1.12 | 0.4704 | 0.0737 | 0.0557 | 0.042 | 0.0477 | 2.597527 | 0.0452 | 2.566 | 21.502 | 2.912 | 16.706 | 5.152 | 4.776 | 7.256 | 6.24 | 16.318 | 3.194 | 5.98 | 3.098 | 3.284 | 4.188 | 1080 | 3 | 421.2 | 59.99 | 74.56 | 29.995 | 2826.491 | 210743.2 | 1.998641 | 0 | 366.2 | 58.83 | 73.4 | 29.415 | 2718.239 | 210743.2 | 199518.7 | 5.326129 | 1.998641 | 1.835417 | 8.166773 | 0 | 150 | 12 | 325.9 | 29.2421 | 58.13 | 73.55 | 29.065 | 2653.936 | 199518.7 | 195197 | 2.166055 | 1.998641 | 1.669595 | 16.4635 | 0 | 1080 | 3 | 300.3 | 53.87 | 68.1 | 26.935 | 2279.207 | 195197 | 155214 | 20.48341 | 1.669595 | 1.934748 | 0.1934748 | 2,5 YR | 2,5 YR | 6 | 8 | 8 | 3 | Light red | Pink | 17.21 | 10.75 | 8.664163 | 33.29701 | Light red
FRD 1 | 3.79 | 1.3 | 3.81 | 3.75 | 1.69 | 0.3293 | 0.0739 | 0.0342 | 0.0378 | 0.0332 | 2.597527 | 0.289 | 2.15 | 38.05 | 2.87 | 14.51 | 1.36 | 1.45 | 4.41 | 2.17 | 19.31 | 3.49 | 1.81 | 2.32 | 1.98 | 5.23 | 1080 | 3 | 416.8 | 59.88 | 74.8 | 29.94 | 2816.135 | 210646.9 | 1.978667 | 0 | 367.2 | 58.54 | 73.63 | 29.27 | 2691.506 | 210646.9 | 198175.6 | 5.920488 | 1.978667 | 1.852902 | 6.356011 | 0 | 150 | 12 | 327.5 | 27.26718 | 58.08 | 73.51 | 29.04 | 2649.373 | 198175.6 | 194755.4 | 1.725826 | 1.978667 | 1.681596 | 15.01366 | 0 | 1080 | 3 | 302.4 | 54.21 | 68.5 | 27.105 | 2308.069 | 194755.4 | 158102.7 | 18.81987 | 1.681596 | 1.912681 | 0.1912681 | 2,5 YR | 2,5 YR | 6 | 8 | 8 | 3 | Light red | Pink | 17.21 | 10.75 | 8.42246 | 32.91724 | Light red
FRD 1 | 3.98 | 1.21 | 3.98 | 4.19 | 1.74 | 0.3411 | 0.073 | 0.0425 | 0.0439 | 0.0344 | 2.597527 | 0.3184 | 4.69 | 14.83 | 5.12 | 14.56 | 4.03 | 6.18 | 11.03 | 5.81 | 15.35 | 2.37 | 7.31 | 3.96 | 4.77 | 2.62 | 1100 | 3 | 388.4 | 59.4 | 74.5 | 29.7 | 2771.167 | 206452 | 1.881309 | 0 | 358.46 | 59.2 | 74.3 | 28.8 | 2752.538 | 206452 | 204513.6 | 0.9389186 | 1.881309 | 1.752744 | 6.833793 | 0 | 150 | 12 | 319 | 21.75549 | 57.6 | 73.2 | 28.8 | 2605.763 | 204513.6 | 190741.8 | 6.733899 | 1.881309 | 1.672418 | 11.10352 | 0 | 1100 | 3 | 297.4 | 52.4 | 68.7 | 26.2 | 2156.515 | 190741.8 | 148152.6 | 22.32822 | 1.672418 | 2.00739 | 0.200739 | 10R | 5Y | 3 | 8 | 2 | 8 | Dusy red | Yellow | 16.23 | 15..23 | 7.785235 | 32.57994 | Dusy red
FRD 1 | 4.18 | 1.48 | 4.18 | 4.32 | 1.73 | 0.3472 | 0.0731 | 0.0467 | 0.0457 | 0.0306 | 2.597527 | 0.3263 | 2.51 | 21.61 | 1.39 | 15.66 | 7.96 | 4.85 | 9.09 | 4.43 | 16.64 | 4.51 | 6.22 | 2.58 | 2.54 | 3.93 | 1100 | 3 | 387.2 | 59.4 | 74.28 | 29.7 | 2771.167 | 205842.3 | 1.881051 | 0 | 356.89 | 59 | 74.1 | 28.6 | 2733.971 | 205842.3 | 202587.3 | 1.58134 | 1.881051 | 1.761661 | 6.347024 | 0 | 150 | 12 | 318.3 | 21.64625 | 57.2 | 73.1 | 28.6 | 2569.697 | 202587.3 | 187844.9 | 7.277058 | 1.881051 | 1.694483 | 9.918286 | 0 | 1100 | 3 | 298.3 | 51.2 | 68.6 | 25.6 | 2058.874 | 187844.9 | 141238.8 | 24.81095 | 1.694483 | 2.112026 | 0.2112026 | 10R | 5Y | 3 | 8 | 2 | 8 | Dusy red | Yellow | 16.23 | 15..24 | 7.646742 | 34.27819 | Dusy red
FRD 1 | 2.88 | 1.71 | 5.35 | 4.7 | 1.24 | 0.2913 | 0.0712 | 0.0509 | 0.0374 | 0.0529 | 2.597527 | 0.0785 | 1.17 | 15.71 | 3.13 | 16.37 | 7.17 | 5.7 | 7.03 | 5.7 | 12.53 | 1.63 | 6.69 | 5.83 | 4.7 | 3.93 | 1100 | 3 | 386.6 | 59.4 | 75.1 | 29.7 | 2771.167 | 208114.7 | 1.85763 | 0 | 353.97 | 59.3 | 75 | 28.7 | 2761.845 | 208114.7 | 207138.4 | 0.4691248 | 1.85763 | 1.708858 | 8.008694 | 0 | 150 | 12 | 321.3 | 20.32369 | 57.4 | 73.2 | 28.7 | 2587.698 | 207138.4 | 189419.5 | 8.554105 | 1.85763 | 1.696235 | 8.688214 | 0 | 1100 | 3 | 298.2 | 52.7 | 69.1 | 26.35 | 2181.278 | 189419.5 | 150726.3 | 20.42724 | 1.696235 | 1.97842 | 0.197842 | 10R | 5Y | 3 | 8 | 2 | 8 | Dusy red | Yellow | 16.23 | 15..25 | 7.989348 | 32.10976 | Dusy red
FRD 1 | 2.81 | 1.84 | 5.51 | 4.73 | 1.49 | 0.2913 | 0.0714 | 0.0537 | 0.0383 | 0.0449 | 2.597527 | 0.0566 | 2.31 | 17.31 | 2.05 | 22.43 | 5.24 | 5.7 | 4.72 | 13.09 | 17.76 | 3.97 | 7.87 | 0.8 | 2.43 | 5.23 | 1000 | 6 | 388.6 | 59.5 | 74.5 | 29.75 | 2780.506 | 207147.7 | 1.875956 | 0 | 353.3 | 57.72 | 73.01 | 28.86 | 2616.631 | 207147.7 | 191040.2 | 7.775823 | 1.875956 | 1.849349 | 1.418357 | 0 | 150 | 12 | 322.5 | 20.49612 | 57.29 | 75.43 | 28.645 | 2577.79 | 191040.2 | 194442.7 | -1.781011 | 1.875956 | 1.658586 | 11.58715 | 0 | 1000 | 6 | 301.2 | 56.29 | 75.3 | 28.145 | 2488.584 | 194442.7 | 187390.4 | 3.626924 | 1.658586 | 1.607339 | 0.1607339 | 10R | 5Y | 5 | 8 | 4 | 4 | Weak red | Pale | 20.3 | 7.445845 | -1.073826 | 32.62899 | Weak red
FRD 1 | 2.87 | 1.75 | 5.25 | 4.26 | 1.33 | 0.3001 | 0.0737 | 0.046 | 0.0316 | 0.0373 | 2.597527 | 0.0685 | 2.566 | 21.502 | 2.912 | 16.706 | 5.152 | 4.776 | 7.256 | 6.24 | 16.318 | 3.194 | 5.98 | 3.098 | 3.284 | 4.188 | 1000 | 6 | 385.6 | 59.6 | 74.6 | 29.8 | 2789.86 | 208123.6 | 1.852746 | 0 | 351.4 | 57.9 | 72.74 | 28.95 | 2632.977 | 208123.6 | 191522.7 | 7.97643 | 1.852746 | 1.834769 | 0.9702564 | 0 | 150 | 12 | 322.7 | 19.49179 | 57.3 | 75.95 | 28.65 | 2578.69 | 191522.7 | 195851.5 | -2.260191 | 1.852746 | 1.647677 | 11.06837 | 0 | 1000 | 6 | 300.9 | 56.37 | 75.8 | 28.185 | 2495.663 | 195851.5 | 189171.3 | 3.41087 | 1.647677 | 1.590622 | 0.1590622 | 10R | 5Y | 5 | 8 | 4 | 4 | Weak red | Pale | 20.3 | 7.6 | -1.608579 | 32.28963 | Weak red
FRD 1 | 3.21 | 1.49 | 5.33 | 4.43 | 3.36 | 0.2409 | 0.0739 | 0.0489 | 0.0449 | 0.0425 | 2.597527 | 0.1754 | 2.15 | 38.05 | 2.87 | 14.51 | 1.36 | 1.45 | 4.41 | 2.17 | 19.31 | 3.49 | 1.81 | 2.32 | 1.98 | 5.23 | 1000 | 6 | 387.9 | 59.5 | 74.5 | 29.75 | 2780.506 | 207147.7 | 1.872577 | 0 | 350 | 57.9 | 72.59 | 28.95 | 2632.977 | 207147.7 | 191127.8 | 7.733569 | 1.872577 | 1.831236 | 2.207726 | 0 | 150 | 12 | 321.6 | 20.61567 | 57.62 | 75.75 | 28.81 | 2607.572 | 191127.8 | 197523.6 | -3.346369 | 1.872577 | 1.62816 | 13.05246 | 0 | 1000 | 6 | 300.4 | 56.38 | 75.6 | 28.19 | 2496.549 | 197523.6 | 188739.1 | 4.447337 | 1.62816 | 1.591615 | 0.1591615 | 10R | 5Y | 5 | 8 | 4 | 4 | Weak red | Pale | 20.3 | 7.8 | -1.47651 | 32.30979 | Weak red
FRD 1 | 3.26 | 1.3 | 5.2 | 4.43 | 3.03 | 0.2588 | 0.073 | 0.0511 | 0.0468 | 0.0355 | 2.597527 | 0.1697 | 4.69 | 14.83 | 5.12 | 14.56 | 4.03 | 6.18 | 11.03 | 5.81 | 15.35 | 2.37 | 7.31 | 3.96 | 4.77 | 2.62 | 1000 | 6 | 386.5 | 59.5 | 74.6 | 29.75 | 2780.506 | 207425.7 | 1.863317 | 0 | 350.2 | 57.91 | 73.11 | 28.955 | 2633.886 | 207425.7 | 192563.4 | 7.165125 | 1.863317 | 1.818622 | 2.398726 | 0 | 150 | 12 | 321.9 | 20.06834 | 57.47 | 75.43 | 28.735 | 2594.014 | 192563.4 | 195666.5 | -1.611436 | 1.863317 | 1.645147 | 11.70874 | 0 | 1000 | 6 | 300.8 | 56.91 | 75.3 | 28.455 | 2543.707 | 195666.5 | 191541.1 | 2.108351 | 1.645147 | 1.57042 | 0.157042 | 10R | 5Y | 5 | 8 | 4 | 4 | Weak red | Pale | 20.3 | 7.615282 | -0.9383378 | 31.87952 | Weak red
FRD 1 | 3.24 | 1.36 | 5.28 | 4.38 | 3.54 | 0.2436 | 0.0731 | 0.0454 | 0.0458 | 0.0482 | 2.597527 | 0.1605 | 2.51 | 21.61 | 1.39 | 15.66 | 7.96 | 4.85 | 9.09 | 4.43 | 16.64 | 4.51 | 6.22 | 2.58 | 2.54 | 3.93 | 1020 | 6 | 385.9 | 59.6 | 74.5 | 29.8 | 2789.86 | 207844.6 | 1.856676 | 0 | 357.5 | 58.42 | 73.79 | 29.21 | 2680.483 | 207844.6 | 197792.8 | 4.83619 | 1.856676 | 1.807447 | 2.65146 | 0 | 150 | 12 | 324.4 | 18.95808 | 57.48 | 75.07 | 28.74 | 2594.917 | 197792.8 | 194800.4 | 1.512907 | 1.856676 | 1.665294 | 10.30775 | 0 | 1020 | 6 | 302.1 | 56.43 | 74.9 | 28.215 | 2500.979 | 194800.4 | 187323.3 | 3.838333 | 1.665294 | 1.61272 | 0.161272 | 10R | 5Y | 5 | 8 | 4 | 4 | Weak red | Pale | 19.2 | 8.5 | -0.5369128 | 30.96422 | Weak red
FRD 1 | 3.38 | 1.33 | 5.04 | 4.41 | 3.46 | 0.282 | 0.0712 | 0.0482 | 0.0489 | 0.0213 | 2.597527 | 0.0994 | 1.17 | 15.71 | 3.13 | 16.37 | 7.17 | 5.7 | 7.03 | 5.7 | 12.53 | 1.63 | 6.69 | 5.83 | 4.7 | 3.93 | 1020 | 6 | 385.9 | 59.6 | 74.5 | 29.8 | 2789.86 | 207844.6 | 1.856676 | 0 | 357.2 | 58.48 | 73.4 | 29.24 | 2685.991 | 207844.6 | 197151.8 | 5.144614 | 1.856676 | 1.811802 | 2.416885 | 0 | 150 | 12 | 324.2 | 19.03146 | 57.47 | 75.24 | 28.735 | 2594.014 | 197151.8 | 195173.6 | 1.003374 | 1.856676 | 1.661085 | 10.53445 | 0 | 1020 | 6 | 302.1 | 56.15 | 75.2 | 28.075 | 2476.221 | 195173.6 | 186211.8 | 4.591695 | 1.661085 | 1.622346 | 0.1622346 | 10R | 5Y | 5 | 8 | 4 | 4 | Weak red | Pale | 19.2 | 8.3 | -0.9395973 | 31.14904 | Weak red
FRD 1 | 5.24 | 1.33 | 5.24 | 4.07 | 3.62 | 0.2575 | 0.0714 | 0.0389 | 0.0441 | 0.0437 | 2.597527 | 0.0555 | 2.31 | 17.31 | 2.05 | 22.43 | 5.24 | 5.7 | 4.72 | 13.09 | 17.76 | 3.97 | 7.87 | 0.8 | 2.43 | 5.23 | 1020 | 6 | 386 | 59.4 | 74.6 | 29.7 | 2771.167 | 206729.1 | 1.867178 | 0 | 355.4 | 58.41 | 72.27 | 29.205 | 2679.565 | 206729.1 | 193652.2 | 6.325637 | 1.867178 | 1.835249 | 1.709992 | 0 | 150 | 12 | 323.2 | 19.43069 | 57.69 | 75.54 | 28.845 | 2613.912 | 193652.2 | 197454.9 | -1.963701 | 1.867178 | 1.636829 | 12.33672 | 0 | 1020 | 6 | 300.7 | 56.13 | 75.4 | 28.065 | 2474.457 | 197454.9 | 186574.1 | 5.510539 | 1.636829 | 1.611692 | 0.1611692 | 10R | 5Y | 5 | 8 | 4 | 4 | Weak red | Pale | 19.2 | 8.4 | -1.072386 | 30.94449 | Weak red
FRD 1 | 3.13 | 1.41 | 5.08 | 4.38 | 3.95 | 0.2851 | 0.0737 | 0.0452 | 0.0481 | 0.0479 | 2.597527 | 0.0697 | 2.566 | 21.502 | 2.912 | 16.706 | 5.152 | 4.776 | 7.256 | 6.24 | 16.318 | 3.194 | 5.98 | 3.098 | 3.284 | 4.188 | 1020 | 6 | 384.5 | 59.7 | 74.7 | 29.85 | 2799.23 | 209102.5 | 1.838811 | 0 | 355.5 | 58.26 | 72.78 | 29.13 | 2665.82 | 209102.5 | 194018.4 | 7.213723 | 1.838811 | 1.832301 | 0.3540818 | 0 | 150 | 12 | 334.5 | 14.94768 | 57.75 | 75.06 | 28.875 | 2619.352 | 194018.4 | 196608.6 | -1.335012 | 1.838811 | 1.70135 | 7.475552 | 0 | 1020 | 6 | 301.8 | 56.05 | 74.8 | 28.025 | 2467.409 | 196608.6 | 184562.2 | 6.127087 | 1.70135 | 1.635221 | 0.1635221 | 10R | 5Y | 5 | 8 | 4 | 4 | Weak red | Pale | 19.2 | 8.4 | -0.1338688 | 31.39625 | Weak red
FRD 1 | 3.45 | 1.62 | 5 | 4.89 | 1.3 | 0.381 | 0.0712 | 0.0524 | 0.0431 | 0.0356 | 2.597527 | 0.0326 | 2.15 | 38.05 | 2.87 | 14.51 | 1.36 | 1.45 | 4.41 | 2.17 | 19.31 | 3.49 | 1.81 | 2.32 | 1.98 | 5.23 | 1040 | 6 | 384.4 | 59.5 | 74.5 | 29.75 | 2780.506 | 207147.7 | 1.855681 | 0 | 357.9 | 58.22 | 72.85 | 29.11 | 2662.161 | 207147.7 | 193938.4 | 6.376741 | 1.855681 | 1.845431 | 0.5523408 | 0 | 150 | 12 | 324.1 | 18.60537 | 57.92 | 71.91 | 28.96 | 2634.796 | 193938.4 | 189468.2 | 2.304978 | 1.855681 | 1.710577 | 7.819415 | 0 | 1040 | 6 | 301.6 | 55.7 | 69.5 | 27.85 | 2436.69 | 189468.2 | 169350 | 10.61826 | 1.710577 | 1.780928 | 0.1780928 | 10R | 5Y | 5 | 8 | 4 | 4 | Weak red | Pale | 18.5 | 8.731652 | 6.711409 | 32.94716 | Weak red
FRD 1 | 3.57 | 1.69 | 5.87 | 4.9 | 1.35 | 0.4343 | 0.0714 | 0.0598 | 0.0434 | 0.0498 | 2.597527 | 0.0373 | 4.69 | 14.83 | 5.12 | 14.56 | 4.03 | 6.18 | 11.03 | 5.81 | 15.35 | 2.37 | 7.31 | 3.96 | 4.77 | 2.62 | 1040 | 6 | 384.6 | 59.6 | 74.6 | 29.8 | 2789.86 | 208123.6 | 1.847941 | 0 | 352.1 | 58.19 | 72.72 | 29.095 | 2659.418 | 208123.6 | 193392.9 | 7.077853 | 1.847941 | 1.820646 | 1.477027 | 0 | 150 | 12 | 323.7 | 18.81372 | 57.87 | 71.91 | 28.935 | 2630.249 | 193392.9 | 189141.2 | 2.198466 | 1.847941 | 1.71142 | 7.387733 | 0 | 1040 | 6 | 301.8 | 55.8 | 69.6 | 27.9 | 2445.447 | 189141.2 | 170203.1 | 10.01267 | 1.71142 | 1.773175 | 0.1773175 | 10R | 5Y | 5 | 8 | 4 | 4 | Weak red | Pale | 18.5 | 8.237407 | 6.702413 | 32.80375 | Weak red
FRD 1 | 3.74 | 2.09 | 5.87 | 4.95 | 1.12 | 0.4704 | 0.0737 | 0.0557 | 0.042 | 0.0477 | 2.597527 | 0.0452 | 2.51 | 21.61 | 1.39 | 15.66 | 7.96 | 4.85 | 9.09 | 4.43 | 16.64 | 4.51 | 6.22 | 2.58 | 2.54 | 3.93 | 1040 | 6 | 384.6 | 59.6 | 74.7 | 29.8 | 2789.86 | 208402.5 | 1.845467 | 0 | 357.2 | 58.55 | 72.73 | 29.275 | 2692.425 | 208402.5 | 195820.1 | 6.037565 | 1.845467 | 1.824123 | 1.156548 | 0 | 150 | 12 | 323.5 | 18.88717 | 58.12 | 72.19 | 29.06 | 2653.023 | 195820.1 | 191521.8 | 2.195043 | 1.845467 | 1.689103 | 8.472864 | 0 | 1040 | 6 | 300.9 | 56.1 | 71.1 | 28.05 | 2471.813 | 191521.8 | 175745.9 | 8.237113 | 1.689103 | 1.712131 | 0.1712131 | 10R | 5Y | 5 | 8 | 4 | 4 | Weak red | Pale | 18.5 | 9.5 | 4.819277 | 31.67442 | Weak red
FRD 1 | 3.79 | 1.3 | 3.81 | 3.75 | 1.69 | 0.3293 | 0.0739 | 0.0342 | 0.0378 | 0.0332 | 2.597527 | 0.289 | 1.17 | 15.71 | 3.13 | 16.37 | 7.17 | 5.7 | 7.03 | 5.7 | 12.53 | 1.63 | 6.69 | 5.83 | 4.7 | 3.93 | 1040 | 6 | 386.8 | 59.6 | 74.5 | 29.8 | 2789.86 | 207844.6 | 1.861006 | 0 | 358.8 | 58.24 | 73.21 | 29.12 | 2663.99 | 207844.6 | 195030.7 | 6.16511 | 1.861006 | 1.83971 | 1.144321 | 0 | 150 | 12 | 324.2 | 19.30907 | 57.89 | 72.06 | 28.945 | 2632.067 | 195030.7 | 189666.8 | 2.750312 | 1.861006 | 1.709314 | 8.151096 | 0 | 1040 | 6 | 301.7 | 55.8 | 69.6 | 27.9 | 2445.447 | 189666.8 | 170203.1 | 10.26202 | 1.709314 | 1.772588 | 0.1772588 | 10R | 5Y | 5 | 8 | 4 | 4 | Weak red | Pale | 18.5 | 8.82302 | 6.577181 | 32.79288 | Weak red
FRD 1 | 3.98 | 1.21 | 3.98 | 4.19 | 1.74 | 0.3411 | 0.073 | 0.0425 | 0.0439 | 0.0344 | 2.597527 | 0.3184 | 2.31 | 17.31 | 2.05 | 22.43 | 5.24 | 5.7 | 4.72 | 13.09 | 17.76 | 3.97 | 7.87 | 0.8 | 2.43 | 5.23 | 1040 | 6 | 385.4 | 59.6 | 74.6 | 29.8 | 2789.86 | 208123.6 | 1.851785 | 0 | 355.5 | 58.09 | 72.91 | 29.045 | 2650.285 | 208123.6 | 193232.3 | 7.155003 | 1.851785 | 1.839754 | 0.6496525 | 0 | 150 | 12 | 322.2 | 19.61515 | 57.63 | 72.82 | 28.815 | 2608.478 | 193232.3 | 189949.3 | 1.698971 | 1.851785 | 1.696242 | 8.399623 | 0 | 1040 | 6 | 299.4 | 55.9 | 69.5 | 27.95 | 2454.22 | 189949.3 | 170568.3 | 10.20327 | 1.696242 | 1.755309 | 0.1755309 | 10R | 5Y | 5 | 8 | 4 | 4 | Weak red | Pale | 18.5 | 9.9 | 6.836461 | 32.47321 | Weak red
FRD 1 | 4.18 | 1.48 | 4.18 | 4.32 | 1.73 | 0.3472 | 0.0731 | 0.0467 | 0.0457 | 0.0306 | 2.597527 | 0.3263 | 2.566 | 21.502 | 2.912 | 16.706 | 5.152 | 4.776 | 7.256 | 6.24 | 16.318 | 3.194 | 5.98 | 3.098 | 3.284 | 4.188 | 1040 | 6 | 383.9 | 59.6 | 74.5 | 29.8 | 2789.86 | 207844.6 | 1.847053 | 0 | 357.2 | 58.26 | 73.09 | 29.13 | 2665.82 | 207844.6 | 194844.8 | 6.254565 | 1.847053 | 1.833254 | 0.7470993 | 0 | 150 | 12 | 323.3 | 18.7442 | 57.63 | 72.82 | 28.815 | 2608.478 | 194844.8 | 189949.3 | 2.512487 | 1.847053 | 1.702033 | 7.851457 | 0 | 1040 | 6 | 300.9 | 55.8 | 69.6 | 27.9 | 2445.447 | 189949.3 | 170203.1 | 10.39552 | 1.702033 | 1.767888 | 0.1767888 | 10R | 5Y | 5 | 8 | 4 | 4 | Weak red | Pale | 18.5 | 10.2 | 6.577181 | 32.70592 | Weak red
FRD 1 | 2.88 | 1.71 | 5.35 | 4.7 | 1.24 | 0.2913 | 0.0712 | 0.0509 | 0.0374 | 0.0529 | 2.597527 | 0.0785 | 2.15 | 38.05 | 2.87 | 14.51 | 1.36 | 1.45 | 4.41 | 2.17 | 19.31 | 3.49 | 1.81 | 2.32 | 1.98 | 5.23 | 1040 | 6 | 383.6 | 59.6 | 74.6 | 29.8 | 2789.86 | 208123.6 | 1.843136 | 0 | 355.9 | 58.31 | 73.43 | 29.155 | 2670.398 | 208123.6 | 196087.3 | 5.783219 | 1.843136 | 1.815008 | 1.526103 | 0 | 150 | 12 | 323.1 | 18.72485 | 58 | 72.04 | 29 | 2642.079 | 196087.3 | 190335.4 | 2.933341 | 1.843136 | 1.69753 | 7.899918 | 0 | 1040 | 6 | 299.9 | 55.8 | 69.8 | 27.9 | 2445.447 | 190335.4 | 170692.2 | 10.3203 | 1.69753 | 1.756964 | 0.1756964 | 10R | 5Y | 5 | 8 | 4 | 4 | Weak red | Pale | 18.5 | 10.05 | 6.434316 | 32.50383 | Weak red
FRD 1 | 2.81 | 1.84 | 5.51 | 4.73 | 1.49 | 0.2913 | 0.0714 | 0.0537 | 0.0383 | 0.0449 | 2.597527 | 0.0566 | 4.69 | 14.83 | 5.12 | 14.56 | 4.03 | 6.18 | 11.03 | 5.81 | 15.35 | 2.37 | 7.31 | 3.96 | 4.77 | 2.62 | 1040 | 6 | 385.6 | 59.5 | 74.7 | 29.75 | 2780.506 | 207703.8 | 1.85649 | 0 | 355.9 | 58.33 | 73.51 | 29.165 | 2672.23 | 207703.8 | 196435.6 | 5.425111 | 1.85649 | 1.811789 | 2.407797 | 0 | 150 | 12 | 323.9 | 19.04909 | 57.68 | 72.17 | 28.84 | 2613.006 | 196435.6 | 188580.6 | 3.998762 | 1.85649 | 1.717568 | 7.483063 | 0 | 1040 | 6 | 300.2 | 56.1 | 69.8 | 28.05 | 2471.813 | 188580.6 | 172532.5 | 8.509935 | 1.717568 | 1.739962 | 0.1739962 | 10R | 5Y | 5 | 8 | 4 | 4 | Weak red | Pale | 18.5 | 10.05 | 6.559572 | 32.18929 | Weak red
FRD 1 | 2.87 | 1.75 | 5.25 | 4.26 | 1.33 | 0.3001 | 0.0737 | 0.046 | 0.0316 | 0.0373 | 2.597527 | 0.0685 | 2.51 | 21.61 | 1.39 | 15.66 | 7.96 | 4.85 | 9.09 | 4.43 | 16.64 | 4.51 | 6.22 | 2.58 | 2.54 | 3.93 | 1060 | 6 | 382.4 | 59.7 | 74.6 | 29.85 | 2799.23 | 208822.5 | 1.83122 | 0 | 355.5 | 58.8 | 72.91 | 29.4 | 2715.467 | 208822.5 | 197984.7 | 5.189975 | 1.83122 | 1.795593 | 1.945516 | 0 | 150 | 12 | 323.2 | 18.31683 | 57.63 | 72.82 | 28.815 | 2608.478 | 197984.7 | 189949.3 | 4.058575 | 1.83122 | 1.701506 | 7.083457 | 0 | 1060 | 6 | 301.8 | 54.8 | 69.1 | 27.4 | 2358.582 | 189949.3 | 162978 | 14.19922 | 1.701506 | 1.851783 | 0.1851783 | 10R | 5Y | 5 | 8 | 4 | 4 | Weak red | Pale | 18.21 | 11.78609 | 7.372654 | 33.72098 | Weak red
FRD 1 | 3.21 | 1.49 | 5.33 | 4.43 | 3.36 | 0.2409 | 0.0739 | 0.0489 | 0.0449 | 0.0425 | 2.597527 | 0.1754 | 1.17 | 15.71 | 3.13 | 16.37 | 7.17 | 5.7 | 7.03 | 5.7 | 12.53 | 1.63 | 6.69 | 5.83 | 4.7 | 3.93 | 1060 | 6 | 389.2 | 59.7 | 74.8 | 29.85 | 2799.23 | 209382.4 | 1.8588 | 0 | 359.4 | 58.02 | 73.18 | 29.01 | 2643.902 | 209382.4 | 193480.7 | 7.594548 | 1.8588 | 1.857549 | 0.06729406 | 0 | 150 | 12 | 325.6 | 19.53317 | 57.4 | 72.22 | 28.7 | 2587.698 | 193480.7 | 186883.6 | 3.409722 | 1.8588 | 1.742261 | 6.269582 | 0 | 1060 | 6 | 301.5 | 54.4 | 68.9 | 27.2 | 2324.276 | 186883.6 | 160142.6 | 14.30889 | 1.742261 | 1.882697 | 0.1882697 | 10R | 5Y | 5 | 8 | 4 | 4 | Weak red | Pale | 18.21 | 11.53281 | 7.887701 | 34.28391 | Weak red
FRD 1 | 3.26 | 1.3 | 5.2 | 4.43 | 3.03 | 0.2588 | 0.073 | 0.0511 | 0.0468 | 0.0355 | 2.597527 | 0.1697 | 2.31 | 17.31 | 2.05 | 22.43 | 5.24 | 5.7 | 4.72 | 13.09 | 17.76 | 3.97 | 7.87 | 0.8 | 2.43 | 5.23 | 1060 | 6 | 386.8 | 59.6 | 74.6 | 29.8 | 2789.86 | 208123.6 | 1.858511 | 0 | 359.6 | 58.21 | 72.75 | 29.105 | 2661.246 | 208123.6 | 193605.7 | 6.975606 | 1.858511 | 1.857384 | 0.060685 | 0 | 150 | 12 | 326.4 | 18.5049 | 57.65 | 72.08 | 28.825 | 2610.288 | 193605.7 | 188149.6 | 2.81814 | 1.858511 | 1.73479 | 6.657027 | 0 | 1060 | 6 | 302.3 | 54.8 | 69.1 | 27.4 | 2358.582 | 188149.6 | 162978 | 13.37849 | 1.73479 | 1.854851 | 0.1854851 | 10R | 5Y | 5 | 8 | 4 | 4 | Weak red | Pale | 18.21 | 11.8 | 7.372654 | 33.77684 | Weak red
FRD 1 | 3.24 | 1.36 | 5.28 | 4.38 | 3.54 | 0.2436 | 0.0731 | 0.0454 | 0.0458 | 0.0482 | 2.597527 | 0.1605 | 2.566 | 21.502 | 2.912 | 16.706 | 5.152 | 4.776 | 7.256 | 6.24 | 16.318 | 3.194 | 5.98 | 3.098 | 3.284 | 4.188 | 1060 | 6 | 386.2 | 59.6 | 74.6 | 29.8 | 2789.86 | 208123.6 | 1.855629 | 0 | 358.1 | 58.09 | 72.94 | 29.045 | 2650.285 | 208123.6 | 193311.8 | 7.116801 | 1.855629 | 1.852448 | 0.1714216 | 0 | 150 | 12 | 324.9 | 18.86734 | 57.66 | 71.96 | 28.83 | 2611.194 | 193311.8 | 187901.5 | 2.798735 | 1.855629 | 1.729097 | 6.818787 | 0 | 1060 | 6 | 300.7 | 54.7 | 69.2 | 27.35 | 2349.982 | 187901.5 | 162618.8 | 13.45533 | 1.729097 | 1.84911 | 0.184911 | 10R | 5Y | 5 | 8 | 4 | 4 | Weak red | Pale | 18.21 | 11.7063 | 7.238606 | 33.6723 | Weak red
FRD 1 | 3.38 | 1.33 | 5.04 | 4.41 | 3.46 | 0.282 | 0.0712 | 0.0482 | 0.0489 | 0.0213 | 2.597527 | 0.0994 | 2.15 | 38.05 | 2.87 | 14.51 | 1.36 | 1.45 | 4.41 | 2.17 | 19.31 | 3.49 | 1.81 | 2.32 | 1.98 | 5.23 | 1060 | 6 | 384.7 | 59.5 | 74.5 | 29.75 | 2780.506 | 207147.7 | 1.857129 | 0 | 358.1 | 58.09 | 72.94 | 29.045 | 2650.285 | 207147.7 | 193311.8 | 6.679231 | 1.857129 | 1.852448 | 0.2520849 | 0 | 150 | 12 | 324.7 | 18.4786 | 57.18 | 72.19 | 28.59 | 2567.9 | 193311.8 | 185376.7 | 4.104808 | 1.857129 | 1.751568 | 5.684089 | 0 | 1060 | 6 | 300.2 | 55.4 | 69.1 | 27.7 | 2410.513 | 185376.7 | 166566.4 | 10.14707 | 1.751568 | 1.802284 | 0.1802284 | 10R | 5Y | 5 | 8 | 4 | 4 | Weak red | Pale | 18.21 | 10.72 | 7.248322 | 32.81959 | Weak red
FRD 1 | 5.24 | 1.33 | 5.24 | 4.07 | 3.62 | 0.2575 | 0.0714 | 0.0389 | 0.0441 | 0.0437 | 2.597527 | 0.0555 | 4.69 | 14.83 | 5.12 | 14.56 | 4.03 | 6.18 | 11.03 | 5.81 | 15.35 | 2.37 | 7.31 | 3.96 | 4.77 | 2.62 | 1060 | 6 | 384.6 | 59.6 | 74.5 | 29.8 | 2789.86 | 207844.6 | 1.850421 | 0 | 359.7 | 58.52 | 73.05 | 29.26 | 2689.667 | 207844.6 | 196480.2 | 5.467735 | 1.850421 | 1.830719 | 1.064741 | 0 | 150 | 12 | 326.4 | 17.83088 | 58.05 | 72.15 | 29.025 | 2646.637 | 196480.2 | 190954.8 | 2.81216 | 1.850421 | 1.709305 | 7.626185 | 0 | 1060 | 6 | 302.9 | 55.6 | 69 | 27.8 | 2427.948 | 190954.8 | 167528.4 | 12.26803 | 1.709305 | 1.808051 | 0.1808051 | 10R | 5Y | 5 | 8 | 4 | 4 | Weak red | Pale | 18.21 | 11.85 | 7.38255 | 32.92461 | Weak red
FRD 1 | 3.13 | 1.41 | 5.08 | 4.38 | 3.95 | 0.2851 | 0.0737 | 0.0452 | 0.0481 | 0.0479 | 2.597527 | 0.0697 | 2.51 | 21.61 | 1.39 | 15.66 | 7.96 | 4.85 | 9.09 | 4.43 | 16.64 | 4.51 | 6.22 | 2.58 | 2.54 | 3.93 | 1060 | 6 | 386.1 | 59.6 | 74.7 | 29.8 | 2789.86 | 208402.5 | 1.852665 | 0 | 359.1 | 58.28 | 72.8 | 29.14 | 2667.651 | 208402.5 | 194205 | 6.812568 | 1.852665 | 1.849077 | 0.1936303 | 0 | 150 | 12 | 325.4 | 18.65396 | 57.63 | 72.28 | 28.815 | 2608.478 | 194205 | 188540.8 | 2.916613 | 1.852665 | 1.725887 | 6.843002 | 0 | 1060 | 6 | 301.1 | 55.4 | 59.2 | 27.7 | 2410.513 | 188540.8 | 142702.3 | 24.31221 | 1.725887 | 2.109986 | 0.2109986 | 10R | 5Y | 5 | 8 | 4 | 4 | Weak red | Pale | 18.21 | 11.285 | 20.74967 | 38.42285 | Weak red
FRD 1 | 3.45 | 1.62 | 5 | 4.89 | 1.3 | 0.381 | 0.0712 | 0.0524 | 0.0431 | 0.0356 | 2.597527 | 0.0326 | 1.17 | 15.71 | 3.13 | 16.37 | 7.17 | 5.7 | 7.03 | 5.7 | 12.53 | 1.63 | 6.69 | 5.83 | 4.7 | 3.93 | 1060 | 6 | 386.7 | 59.6 | 74.7 | 29.8 | 2789.86 | 208402.5 | 1.855544 | 0 | 358.3 | 58 | 74.6 | 29 | 2642.079 | 208402.5 | 197099.1 | 5.423836 | 1.855544 | 1.817867 | 2.030488 | 0 | 150 | 12 | 325.2 | 18.91144 | 57.52 | 72.01 | 28.76 | 2598.529 | 197099.1 | 187120.1 | 5.062946 | 1.855544 | 1.737921 | 6.338972 | 0 | 1060 | 6 | 300.6 | 55.6 | 69.4 | 27.8 | 2427.948 | 187120.1 | 168499.6 | 9.951084 | 1.737921 | 1.78398 | 0.178398 | 10R | 5Y | 5 | 8 | 4 | 4 | Weak red | Pale | 18.21 | 11.285 | 7.095047 | 32.48628 | Weak red
FRD 1 | 3.57 | 1.69 | 5.87 | 4.9 | 1.35 | 0.4343 | 0.0714 | 0.0598 | 0.0434 | 0.0498 | 2.597527 | 0.0373 | 2.31 | 17.31 | 2.05 | 22.43 | 5.24 | 5.7 | 4.72 | 13.09 | 17.76 | 3.97 | 7.87 | 0.8 | 2.43 | 5.23 | 1080 | 6 | 385 | 59.6 | 74.6 | 29.8 | 2789.86 | 208123.6 | 1.849863 | 0 | 354.6 | 58.6 | 74.1 | 29.3 | 2697.026 | 208123.6 | 199849.6 | 3.975491 | 1.849863 | 1.774334 | 4.082929 | 0 | 150 | 12 | 324.2 | 18.75386 | 58.1 | 73.7 | 29.05 | 2651.198 | 199849.6 | 195393.3 | 2.229843 | 1.849863 | 1.659218 | 10.3059 | 0 | 1080 | 6 | 300.9 | 54 | 68.6 | 27 | 2290.221 | 195393.3 | 157109.2 | 19.59337 | 1.659218 | 1.915229 | 0.1915229 | 10R | 5Y | 3 | 8 | 4 | 4 | Weak red | Dusky red | 12.41 | 14.54008 | 8.042895 | 23.76799 | Weak red
FRD 1 | 3.74 | 2.09 | 5.87 | 4.95 | 1.12 | 0.4704 | 0.0737 | 0.0557 | 0.042 | 0.0477 | 2.597527 | 0.0452 | 2.566 | 21.502 | 2.912 | 16.706 | 5.152 | 4.776 | 7.256 | 6.24 | 16.318 | 3.194 | 5.98 | 3.098 | 3.284 | 4.188 | 1080 | 6 | 386.5 | 59.8 | 74.2 | 29.9 | 2808.615 | 208399.3 | 1.854613 | 0 | 354.1 | 58.3 | 73.3 | 29.15 | 2669.482 | 208399.3 | 195673 | 6.106655 | 1.854613 | 1.809652 | 2.424313 | 0 | 150 | 12 | 325 | 18.92308 | 57.7 | 72.7 | 28.85 | 2614.818 | 195673 | 190097.3 | 2.849519 | 1.854613 | 1.709651 | 7.816308 | 0 | 1080 | 6 | 302.3 | 53.9 | 67.9 | 26.95 | 2281.747 | 190097.3 | 154930.6 | 18.49931 | 1.709651 | 1.951196 | 0.1951196 | 10R | 5Y | 3 | 8 | 4 | 4 | Weak red | Dusky red | 12.41 | 14.86833 | 8.490566 | 24.21435 | Weak red
FRD 1 | 3.79 | 1.3 | 3.81 | 3.75 | 1.69 | 0.3293 | 0.0739 | 0.0342 | 0.0378 | 0.0332 | 2.597527 | 0.289 | 2.15 | 38.05 | 2.87 | 14.51 | 1.36 | 1.45 | 4.41 | 2.17 | 19.31 | 3.49 | 1.81 | 2.32 | 1.98 | 5.23 | 1080 | 6 | 385.6 | 59.4 | 74.5 | 29.7 | 2771.167 | 206452 | 1.867747 | 0 | 356.3 | 58.5 | 73.8 | 29.25 | 2687.829 | 206452 | 198361.8 | 3.918687 | 1.867747 | 1.796213 | 3.829945 | 0 | 150 | 12 | 325 | 18.64615 | 58.3 | 72.5 | 29.15 | 2669.482 | 198361.8 | 193537.4 | 2.432086 | 1.867747 | 1.679262 | 10.09158 | 0 | 1080 | 6 | 301.7 | 54 | 68.9 | 27 | 2290.221 | 193537.4 | 157796.2 | 18.46734 | 1.679262 | 1.911959 | 0.1911959 | 10R | 5Y | 3 | 8 | 4 | 4 | Weak red | Dusky red | 12.41 | 14.70421 | 7.516779 | 23.72742 | Weak red
FRD 1 | 3.98 | 1.21 | 3.98 | 4.19 | 1.74 | 0.3411 | 0.073 | 0.0425 | 0.0439 | 0.0344 | 2.597527 | 0.3184 | 4.69 | 14.83 | 5.12 | 14.56 | 4.03 | 6.18 | 11.03 | 5.81 | 15.35 | 2.37 | 7.31 | 3.96 | 4.77 | 2.62 | 1080 | 6 | 386.5 | 59.6 | 74.3 | 29.8 | 2789.86 | 207286.6 | 1.864568 | 0 | 355.2 | 58.4 | 73.7 | 29.2 | 2678.648 | 207286.6 | 197416.3 | 4.761653 | 1.864568 | 1.799243 | 3.503489 | 0 | 150 | 12 | 324.6 | 19.06962 | 58.2 | 72.5 | 29.1 | 2660.332 | 197416.3 | 192874.1 | 2.300848 | 1.864568 | 1.682963 | 9.739783 | 0 | 1080 | 6 | 301.1 | 53.8 | 68.7 | 26.9 | 2273.288 | 192874.1 | 156174.9 | 19.02754 | 1.682963 | 1.927967 | 0.1927967 | 10R | 5Y | 3 | 8 | 4 | 4 | Weak red | Dusky red | 12.41 | 15.56449 | 7.537012 | 23.92607 | Weak red
FRD 1 | 4.18 | 1.48 | 4.18 | 4.32 | 1.73 | 0.3472 | 0.0731 | 0.0467 | 0.0457 | 0.0306 | 2.597527 | 0.3263 | 2.51 | 21.61 | 1.39 | 15.66 | 7.96 | 4.85 | 9.09 | 4.43 | 16.64 | 4.51 | 6.22 | 2.58 | 2.54 | 3.93 | 1080 | 6 | 386.4 | 58.6 | 74.5 | 29.3 | 2697.026 | 200928.4 | 1.923073 | 0 | 355 | 58 | 73.4 | 29 | 2642.079 | 200928.4 | 193928.6 | 3.483727 | 1.923073 | 1.83057 | 4.810139 | 0 | 150 | 12 | 322.1 | 19.96274 | 58 | 72.7 | 29 | 2642.079 | 193928.6 | 192079.2 | 0.9536785 | 1.923073 | 1.676913 | 12.80036 | 0 | 1080 | 6 | 298.3 | 53.9 | 68.2 | 26.95 | 2281.747 | 192079.2 | 155615.1 | 18.98387 | 1.676913 | 1.916909 | 0.1916909 | 10R | 5Y | 3 | 8 | 4 | 4 | Weak red | Dusky red | 12.41 | 15.13435 | 8.456376 | 23.78884 | Weak red
FRD 1 | 2.88 | 1.71 | 5.35 | 4.7 | 1.24 | 0.2913 | 0.0712 | 0.0509 | 0.0374 | 0.0529 | 2.597527 | 0.0785 | 1.17 | 15.71 | 3.13 | 16.37 | 7.17 | 5.7 | 7.03 | 5.7 | 12.53 | 1.63 | 6.69 | 5.83 | 4.7 | 3.93 | 1080 | 6 | 383.8 | 59.5 | 74.4 | 29.75 | 2780.506 | 206869.6 | 1.855275 | 0 | 356.5 | 58.6 | 73.9 | 29.3 | 2697.026 | 206869.6 | 199310.2 | 3.654196 | 1.855275 | 1.788669 | 3.590072 | 0 | 150 | 12 | 324 | 18.45679 | 58.2 | 72.5 | 29.1 | 2660.332 | 199310.2 | 192874.1 | 3.229206 | 1.855275 | 1.679853 | 9.455322 | 0 | 1080 | 6 | 300.7 | 53.9 | 68.5 | 26.95 | 2281.747 | 192874.1 | 156299.6 | 18.96286 | 1.679853 | 1.923869 | 0.1923869 | 10R | 5Y | 3 | 8 | 4 | 4 | Weak red | Dusky red | 12.41 | 15.34942 | 7.930108 | 23.87521 | Weak red
FRD 1 | 2.81 | 1.84 | 5.51 | 4.73 | 1.49 | 0.2913 | 0.0714 | 0.0537 | 0.0383 | 0.0449 | 2.597527 | 0.0566 | 2.31 | 17.31 | 2.05 | 22.43 | 5.24 | 5.7 | 4.72 | 13.09 | 17.76 | 3.97 | 7.87 | 0.8 | 2.43 | 5.23 | 1080 | 6 | 385 | 59.4 | 74.3 | 29.7 | 2771.167 | 205897.7 | 1.86986 | 0 | 355 | 58.3 | 73.6 | 29.15 | 2669.482 | 205897.7 | 196473.9 | 4.576966 | 1.86986 | 1.806856 | 3.369461 | 0 | 150 | 12 | 329.9 | 16.70203 | 58.4 | 72.5 | 29.2 | 2678.648 | 196473.9 | 194201.9 | 1.156349 | 1.86986 | 1.698747 | 9.151118 | 0 | 1080 | 6 | 300.4 | 53.8 | 67 | 26.9 | 2273.288 | 194201.9 | 152310.3 | 21.57118 | 1.698747 | 1.97229 | 0.197229 | 10R | 5Y | 3 | 8 | 4 | 4 | Weak red | Dusky red | 12.41 | 15.24189 | 9.825034 | 24.47611 | Weak red
FRD 1 | 2.87 | 1.75 | 5.25 | 4.26 | 1.33 | 0.3001 | 0.0737 | 0.046 | 0.0316 | 0.0373 | 2.597527 | 0.0685 | 2.566 | 21.502 | 2.912 | 16.706 | 5.152 | 4.776 | 7.256 | 6.24 | 16.318 | 3.194 | 5.98 | 3.098 | 3.284 | 4.188 | 1080 | 6 | 385 | 59.5 | 74 | 29.75 | 2780.506 | 205757.4 | 1.871135 | 0 | 354 | 58.5 | 73.7 | 29.25 | 2687.829 | 205757.4 | 198093 | 3.724991 | 1.871135 | 1.78704 | 4.494372 | 0 | 150 | 12 | 356.5 | 7.99439 | 58.4 | 72.6 | 29.2 | 2678.648 | 198093 | 194469.8 | 1.829027 | 1.871135 | 1.833189 | 2.027962 | 0 | 1080 | 6 | 301.2 | 53.4 | 69 | 26.7 | 2239.61 | 194469.8 | 154533.1 | 20.53621 | 1.833189 | 1.949097 | 0.1949097 | 10R | 5Y | 3 | 8 | 4 | 4 | Weak red | Dusky red | 12.41 | 15.29565 | 6.756757 | 24.1883 | Weak red
FRD 1 | 3.21 | 1.49 | 5.33 | 4.43 | 3.36 | 0.2409 | 0.0739 | 0.0489 | 0.0449 | 0.0425 | 2.597527 | 0.1754 | 2.15 | 38.05 | 2.87 | 14.51 | 1.36 | 1.45 | 4.41 | 2.17 | 19.31 | 3.49 | 1.81 | 2.32 | 1.98 | 5.23 | 1100 | 6 | 389.3 | 59.5 | 74.5 | 29.75 | 2780.506 | 207147.7 | 1.879336 | 0 | 354 | 58.5 | 73.1 | 29.25 | 2687.829 | 207147.7 | 196480.3 | 5.149657 | 1.879336 | 1.801707 | 4.130612 | 0 | 150 | 12 | 324.5 | 19.96918 | 57.9 | 72.1 | 28.95 | 2632.977 | 196480.3 | 189837.6 | 3.380834 | 1.879336 | 1.709356 | 9.044679 | 0 | 1100 | 6 | 300.2 | 52.6 | 65.9 | 26.3 | 2173.008 | 189837.6 | 143201.2 | 24.56646 | 1.709356 | 2.096351 | 0.2096351 | 10R | 5Y | 3 | 8 | 4 | 4 | Weak red | Dusky red | 9.52 | 26.28475 | 11.54362 | 19.95726 | Weak red
FRD 1 | 3.26 | 1.3 | 5.2 | 4.43 | 3.03 | 0.2588 | 0.073 | 0.0511 | 0.0468 | 0.0355 | 2.597527 | 0.1697 | 4.69 | 14.83 | 5.12 | 14.56 | 4.03 | 6.18 | 11.03 | 5.81 | 15.35 | 2.37 | 7.31 | 3.96 | 4.77 | 2.62 | 1100 | 6 | 386.1 | 59.6 | 74.6 | 29.8 | 2789.86 | 208123.6 | 1.855148 | 0 | 352.7 | 58.2 | 73.1 | 29.1 | 2660.332 | 208123.6 | 194470.3 | 6.560179 | 1.855148 | 1.813645 | 2.237194 | 0 | 150 | 12 | 323.5 | 19.35085 | 57.6 | 72.5 | 28.8 | 2605.763 | 194470.3 | 188917.8 | 2.855185 | 1.855148 | 1.712385 | 7.695504 | 0 | 1100 | 6 | 298.1 | 52.4 | 65.4 | 26.2 | 2156.515 | 188917.8 | 141036.1 | 25.34527 | 1.712385 | 2.113644 | 0.2113644 | 10R | 5Y | 3 | 8 | 4 | 4 | Weak red | Dusky red | 9.52 | 31.74615 | 12.33244 | 20.12189 | Weak red
FRD 1 | 3.24 | 1.36 | 5.28 | 4.38 | 3.54 | 0.2436 | 0.0731 | 0.0454 | 0.0458 | 0.0482 | 2.597527 | 0.1605 | 2.51 | 21.61 | 1.39 | 15.66 | 7.96 | 4.85 | 9.09 | 4.43 | 16.64 | 4.51 | 6.22 | 2.58 | 2.54 | 3.93 | 1100 | 6 | 384.4 | 59.6 | 74.5 | 29.8 | 2789.86 | 207844.6 | 1.849459 | 0 | 351.3 | 58.1 | 73 | 29.05 | 2651.198 | 207844.6 | 193537.4 | 6.883567 | 1.849459 | 1.815153 | 1.854942 | 0 | 150 | 12 | 322.1 | 19.34182 | 57.2 | 71.7 | 28.6 | 2569.697 | 193537.4 | 184247.3 | 4.800189 | 1.849459 | 1.748194 | 5.475383 | 0 | 1100 | 6 | 298.9 | 52.1 | 64.9 | 26.05 | 2131.893 | 184247.3 | 138359.8 | 24.90536 | 1.748194 | 2.160309 | 0.2160309 | 10R | 5Y | 3 | 8 | 4 | 4 | Weak red | Dusky red | 9.52 | 29.01545 | 12.88591 | 20.56614 | Weak red
FRD 1 | 3.38 | 1.33 | 5.04 | 4.41 | 3.46 | 0.282 | 0.0712 | 0.0482 | 0.0489 | 0.0213 | 2.597527 | 0.0994 | 1.17 | 15.71 | 3.13 | 16.37 | 7.17 | 5.7 | 7.03 | 5.7 | 12.53 | 1.63 | 6.69 | 5.83 | 4.7 | 3.93 | 1100 | 6 | 385.6 | 59.6 | 74.6 | 29.8 | 2789.86 | 208123.6 | 1.852746 | 0 | 352.3 | 58.4 | 73.1 | 29.2 | 2678.648 | 208123.6 | 195809.1 | 5.916877 | 1.852746 | 1.799201 | 2.890014 | 0 | 150 | 12 | 322.6 | 19.52883 | 57.5 | 72.1 | 28.75 | 2596.723 | 195809.1 | 187223.7 | 4.384592 | 1.852746 | 1.723072 | 6.998976 | 0 | 1100 | 6 | 298.6 | 53 | 65.5 | 26.5 | 2206.183 | 187223.7 | 144505 | 22.81692 | 1.723072 | 2.066364 | 0.2066364 | 10R | 5Y | 3 | 8 | 4 | 4 | Weak red | Dusky red | 9.52 | 30.3808 | 12.19839 | 19.67179 | Weak red
FRD 1 | 5.24 | 1.33 | 5.24 | 4.07 | 3.62 | 0.2575 | 0.0714 | 0.0389 | 0.0441 | 0.0437 | 2.597527 | 0.0555 | 2.31 | 17.31 | 2.05 | 22.43 | 5.24 | 5.7 | 4.72 | 13.09 | 17.76 | 3.97 | 7.87 | 0.8 | 2.43 | 5.23 | 1100 | 6 | 387.9 | 59.5 | 74.5 | 29.75 | 2780.506 | 207147.7 | 1.872577 | 0 | 352.7 | 58.6 | 73.6 | 29.3 | 2697.026 | 207147.7 | 198501.1 | 4.174114 | 1.872577 | 1.776816 | 5.113847 | 0 | 150 | 12 | 322.6 | 20.24179 | 57.8 | 72.4 | 28.9 | 2623.89 | 198501.1 | 189969.6 | 4.29796 | 1.872577 | 1.698166 | 9.313938 | 0 | 1100 | 6 | 298.7 | 52.2 | 64.8 | 26.1 | 2140.084 | 189969.6 | 138677.5 | 27.00018 | 1.698166 | 2.153919 | 0.2153919 | 10R | 5Y | 3 | 8 | 4 | 4 | Weak red | Dusky red | 9.52 | 29.69813 | 13.02013 | 20.50531 | Weak red
FRD 1 | 3.13 | 1.41 | 5.08 | 4.38 | 3.95 | 0.2851 | 0.0737 | 0.0452 | 0.0481 | 0.0479 | 2.597527 | 0.0697 | 2.566 | 21.502 | 2.912 | 16.706 | 5.152 | 4.776 | 7.256 | 6.24 | 16.318 | 3.194 | 5.98 | 3.098 | 3.284 | 4.188 | 1100 | 6 | 386.5 | 59.5 | 74.6 | 29.75 | 2780.506 | 207425.7 | 1.863317 | 0 | 355.8 | 58.5 | 73.9 | 29.25 | 2687.829 | 207425.7 | 198630.6 | 4.24016 | 1.863317 | 1.791265 | 3.866881 | 0 | 150 | 12 | 326.1 | 18.52193 | 57.9 | 72.3 | 28.95 | 2632.977 | 198630.6 | 190364.2 | 4.161666 | 1.863317 | 1.713032 | 8.065475 | 0 | 1100 | 6 | 301.9 | 52.8 | 64.9 | 26.4 | 2189.564 | 190364.2 | 142102.7 | 25.35218 | 1.713032 | 2.124519 | 0.2124519 | 10R | 5Y | 3 | 8 | 4 | 4 | Weak red | Dusky red | 9.52 | 30.03946 | 13.00268 | 20.22542 | Weak red
FRD 1 | 3.45 | 1.62 | 5 | 4.89 | 1.3 | 0.381 | 0.0712 | 0.0524 | 0.0431 | 0.0356 | 2.597527 | 0.0326 | 2.15 | 38.05 | 2.87 | 14.51 | 1.36 | 1.45 | 4.41 | 2.17 | 19.31 | 3.49 | 1.81 | 2.32 | 1.98 | 5.23 | 1100 | 6 | 387.4 | 59.5 | 74.6 | 29.75 | 2780.506 | 207425.7 | 1.867656 | 0 | 355.1 | 58.6 | 73.9 | 29.3 | 2697.026 | 207425.7 | 199310.2 | 3.912496 | 1.867656 | 1.781645 | 4.605322 | 0 | 150 | 12 | 324.3 | 19.45729 | 58 | 72.7 | 29 | 2642.079 | 199310.2 | 192079.2 | 3.628032 | 1.867656 | 1.688366 | 9.599737 | 0 | 1100 | 6 | 298.3 | 52.4 | 64.5 | 26.2 | 2156.515 | 192079.2 | 139095.2 | 27.58444 | 1.688366 | 2.144574 | 0.2144574 | 10R | 5Y | 3 | 8 | 4 | 4 | Weak red | Dusky red | 9.52 | 29.86879 | 13.53887 | 20.41635 | Weak red
FRD 1 | 3.57 | 1.69 | 5.87 | 4.9 | 1.35 | 0.4343 | 0.0714 | 0.0598 | 0.0434 | 0.0498 | 2.597527 | 0.0373 | 4.69 | 14.83 | 5.12 | 14.56 | 4.03 | 6.18 | 11.03 | 5.81 | 15.35 | 2.37 | 7.31 | 3.96 | 4.77 | 2.62 | 1100 | 6 | 383 | 59.6 | 74.6 | 29.8 | 2789.86 | 208123.6 | 1.840253 | 0 | 354.9 | 58.7 | 73.5 | 29.35 | 2706.239 | 208123.6 | 198908.5 | 4.427665 | 1.840253 | 1.784237 | 3.043924 | 0 | 150 | 12 | 325.2 | 17.77368 | 58 | 72.2 | 29 | 2642.079 | 198908.5 | 190758.1 | 4.097563 | 1.840253 | 1.704777 | 7.361839 | 0 | 1100 | 6 | 300.1 | 52.4 | 64.5 | 26.2 | 2156.515 | 190758.1 | 139095.2 | 27.08295 | 1.704777 | 2.157515 | 0.2157515 | 10R | 5Y | 3 | 8 | 4 | 4 | Weak red | Dusky red | 9.52 | 29.95413 | 13.53887 | 20.53954 | Weak red
FRD 1 | 3.74 | 2.09 | 5.87 | 4.95 | 1.12 | 0.4704 | 0.0737 | 0.0557 | 0.042 | 0.0477 | 2.597527 | 0.0452 | 2.51 | 21.61 | 1.39 | 15.66 | 7.96 | 4.85 | 9.09 | 4.43 | 16.64 | 4.51 | 6.22 | 2.58 | 2.54 | 3.93 | 1120 | 6 | 385.5 | 59.6 | 74.6 | 29.8 | 2789.86 | 208123.6 | 1.852265 | 0 | 350 | 57.6 | 72.6 | 28.8 | 2605.763 | 208123.6 | 189178.4 | 9.102855 | 1.852265 | 1.850106 | 0.116576 | 0 | 150 | 12 | 324.7 | 18.72498 | 57.2 | 71.6 | 28.6 | 2569.697 | 189178.4 | 183990.3 | 2.742413 | 1.852265 | 1.764767 | 4.723856 | 0 | 1120 | 6 | 295.1 | 50.1 | 61.6 | 25.05 | 1971.357 | 183990.3 | 121435.6 | 33.99891 | 1.764767 | 2.430095 | 0.2430095 | 2,5YR | 5Y | 2.5 | 8 | 4 | 4 | Weak red | Very dusky red | 5.05 | 76.90367 | 17.42627 | 12.27198 | Weak red
FRD 1 | 3.79 | 1.3 | 3.81 | 3.75 | 1.69 | 0.3293 | 0.0739 | 0.0342 | 0.0378 | 0.0332 | 2.597527 | 0.289 | 1.17 | 15.71 | 3.13 | 16.37 | 7.17 | 5.7 | 7.03 | 5.7 | 12.53 | 1.63 | 6.69 | 5.83 | 4.7 | 3.93 | 1120 | 6 | 378.6 | 59.7 | 74.8 | 29.85 | 2799.23 | 209382.4 | 1.808175 | 0 | 350 | 59.5 | 72.8 | 29.75 | 2780.506 | 209382.4 | 202420.8 | 3.324806 | 1.808175 | 1.729071 | 4.374794 | 0 | 150 | 12 | 323.5 | 17.03246 | 57.3 | 71.5 | 28.65 | 2578.69 | 202420.8 | 184376.3 | 8.914347 | 1.808175 | 1.754564 | 2.964946 | 0 | 1120 | 6 | 296.4 | 50.2 | 61.7 | 25.1 | 1979.235 | 184376.3 | 122118.8 | 33.76656 | 1.754564 | 2.427145 | 0.2427145 | 2,5YR | 5Y | 2.5 | 8 | 4 | 4 | Weak red | Very dusky red | 5.05 | 53.34332 | 17.51337 | 12.25708 | Weak red
FRD 1 | 3.98 | 1.21 | 3.98 | 4.19 | 1.74 | 0.3411 | 0.073 | 0.0425 | 0.0439 | 0.0344 | 2.597527 | 0.3184 | 2.31 | 17.31 | 2.05 | 22.43 | 5.24 | 5.7 | 4.72 | 13.09 | 17.76 | 3.97 | 7.87 | 0.8 | 2.43 | 5.23 | 1120 | 6 | 386.5 | 59.7 | 74.9 | 29.85 | 2799.23 | 209662.3 | 1.843441 | 0 | 352.3 | 58.4 | 73.5 | 29.2 | 2678.648 | 209662.3 | 196880.6 | 6.096333 | 1.843441 | 1.789409 | 2.930992 | 0 | 150 | 12 | 325.7 | 18.66749 | 57.8 | 72.5 | 28.9 | 2623.89 | 196880.6 | 190232 | 3.376971 | 1.843441 | 1.71212 | 7.123668 | 0 | 1120 | 6 | 300.5 | 50.8 | 62 | 25.4 | 2026.83 | 190232 | 125663.5 | 33.942 | 1.71212 | 2.391308 | 0.2391308 | 2,5YR | 5Y | 2.5 | 8 | 4 | 4 | Weak red | Very dusky red | 5.05 | 65.12349 | 17.22296 | 12.0761 | Weak red
FRD 1 | 4.18 | 1.48 | 4.18 | 4.32 | 1.73 | 0.3472 | 0.0731 | 0.0467 | 0.0457 | 0.0306 | 2.597527 | 0.3263 | 2.566 | 21.502 | 2.912 | 16.706 | 5.152 | 4.776 | 7.256 | 6.24 | 16.318 | 3.194 | 5.98 | 3.098 | 3.284 | 4.188 | 1120 | 6 | 382.4 | 59.7 | 74.5 | 29.85 | 2799.23 | 208542.6 | 1.833678 | 0 | 351.3 | 58.3 | 72.6 | 29.15 | 2669.482 | 208542.6 | 193804.4 | 7.067249 | 1.833678 | 1.812652 | 1.146632 | 0 | 150 | 12 | 323.2 | 18.31683 | 57.4 | 71.7 | 28.7 | 2587.698 | 193804.4 | 185538 | 4.265338 | 1.833678 | 1.741961 | 5.001781 | 0 | 1120 | 6 | 297.9 | 50.6 | 61.5 | 25.3 | 2010.902 | 185538 | 123670.5 | 33.34493 | 1.741961 | 2.408821 | 0.2408821 | 2,5YR | 5Y | 2.5 | 8 | 4 | 4 | Weak red | Very dusky red | 5.05 | 59.2334 | 17.44966 | 12.16454 | Weak red
FRD 1 | 2.88 | 1.71 | 5.35 | 4.7 | 1.24 | 0.2913 | 0.0712 | 0.0509 | 0.0374 | 0.0529 | 2.597527 | 0.0785 | 2.15 | 38.05 | 2.87 | 14.51 | 1.36 | 1.45 | 4.41 | 2.17 | 19.31 | 3.49 | 1.81 | 2.32 | 1.98 | 5.23 | 1120 | 6 | 386.4 | 59.4 | 74.8 | 29.7 | 2771.167 | 207283.3 | 1.864115 | 0 | 349.9 | 58.4 | 73.7 | 29.2 | 2678.648 | 207283.3 | 197416.3 | 4.760152 | 1.864115 | 1.772396 | 4.920228 | 0 | 150 | 12 | 323.1 | 19.59146 | 57.8 | 72.1 | 28.9 | 2623.89 | 197416.3 | 189182.4 | 4.170823 | 1.864115 | 1.707875 | 8.381456 | 0 | 1120 | 6 | 298.7 | 50.7 | 62 | 25.35 | 2018.858 | 189182.4 | 125169.2 | 33.83677 | 1.707875 | 2.38637 | 0.238637 | 2,5YR | 5Y | 2.5 | 8 | 4 | 4 | Weak red | Very dusky red | 5.05 | 62.17845 | 17.1123 | 12.05117 | Weak red
FRD 1 | 2.81 | 1.84 | 5.51 | 4.73 | 1.49 | 0.2913 | 0.0714 | 0.0537 | 0.0383 | 0.0449 | 2.597527 | 0.0566 | 4.69 | 14.83 | 5.12 | 14.56 | 4.03 | 6.18 | 11.03 | 5.81 | 15.35 | 2.37 | 7.31 | 3.96 | 4.77 | 2.62 | 1120 | 6 | 383.1 | 59.7 | 74.4 | 29.85 | 2799.23 | 208262.7 | 1.839504 | 0 | 351.7 | 58.3 | 73.7 | 29.15 | 2669.482 | 208262.7 | 196740.8 | 5.532374 | 1.839504 | 1.787631 | 2.819928 | 0 | 150 | 12 | 324.1 | 18.20426 | 57.6 | 71.9 | 28.8 | 2605.763 | 196740.8 | 187354.3 | 4.770992 | 1.839504 | 1.729877 | 5.959567 | 0 | 1120 | 6 | 298.5 | 50.3 | 62 | 25.15 | 1987.128 | 187354.3 | 123201.9 | 34.24121 | 1.729877 | 2.422851 | 0.2422851 | 2,5YR | 5Y | 2.5 | 8 | 4 | 4 | Weak red | Very dusky red | 5.05 | 60.70593 | 16.66667 | 12.2354 | Weak red
FRD 1 | 2.87 | 1.75 | 5.25 | 4.26 | 1.33 | 0.3001 | 0.0737 | 0.046 | 0.0316 | 0.0373 | 2.597527 | 0.0685 | 2.51 | 21.61 | 1.39 | 15.66 | 7.96 | 4.85 | 9.09 | 4.43 | 16.64 | 4.51 | 6.22 | 2.58 | 2.54 | 3.93 | 1120 | 6 | 384.6 | 59.8 | 74.6 | 29.9 | 2808.615 | 209522.7 | 1.835601 | 0 | 350.3 | 58.4 | 73.6 | 29.2 | 2678.648 | 209522.7 | 197148.5 | 5.905917 | 1.835601 | 1.776834 | 3.201519 | 0 | 150 | 12 | 323.3 | 18.96072 | 57.8 | 71.6 | 28.9 | 2623.89 | 197148.5 | 187870.5 | 4.70608 | 1.835601 | 1.720866 | 6.250508 | 0 | 1120 | 6 | 296.9 | 50.3 | 62.4 | 25.15 | 1987.128 | 187870.5 | 123996.8 | 33.9988 | 1.720866 | 2.394417 | 0.2394417 | 2,5YR | 5Y | 2.5 | 8 | 4 | 4 | Weak red | Very dusky red | 5.05 | 61.44219 | 16.35389 | 12.0918 | Weak red
FRD 1 | 3.21 | 1.49 | 5.33 | 4.43 | 3.36 | 0.2409 | 0.0739 | 0.0489 | 0.0449 | 0.0425 | 2.597527 | 0.1754 | 1.17 | 15.71 | 3.13 | 16.37 | 7.17 | 5.7 | 7.03 | 5.7 | 12.53 | 1.63 | 6.69 | 5.83 | 4.7 | 3.93 | 1120 | 6 | 385.7 | 59.6 | 74.5 | 29.8 | 2789.86 | 207844.6 | 1.855714 | 0 | 351.8 | 58.4 | 73.7 | 29.2 | 2678.648 | 207844.6 | 197416.3 | 5.017326 | 1.855714 | 1.782021 | 3.971133 | 0 | 150 | 12 | 325.3 | 18.56748 | 57.9 | 72.3 | 28.95 | 2632.977 | 197416.3 | 190364.2 | 3.572204 | 1.855714 | 1.70883 | 7.915233 | 0 | 1120 | 6 | 298.6 | 50 | 62.4 | 25 | 1963.495 | 190364.2 | 122522.1 | 35.63805 | 1.70883 | 2.437111 | 0.2437111 | 2,5YR | 5Y | 2.5 | 8 | 4 | 4 | Weak red | Very dusky red | 5.05 | 58.16577 | 16.24161 | 12.30741 | Weak red
FRD 1 | 3.26 | 1.3 | 5.2 | 4.43 | 3.03 | 0.2588 | 0.073 | 0.0511 | 0.0468 | 0.0355 | 2.597527 | 0.1697 | 2.31 | 17.31 | 2.05 | 22.43 | 5.24 | 5.7 | 4.72 | 13.09 | 17.76 | 3.97 | 7.87 | 0.8 | 2.43 | 5.23 | 1000 | 9 | 386.1 | 59.6 | 74.6 | 29.8 | 2789.86 | 208123.6 | 1.855148 | 0 | 351.5 | 58.1 | 73.2 | 29.05 | 2651.198 | 208123.6 | 194067.7 | 6.753616 | 1.855148 | 1.811224 | 2.367698 | 0 | 150 | 12 | 324.5 | 18.98305 | 57.4 | 71.6 | 28.7 | 2587.698 | 208123.6 | 185279.2 | 10.97634 | 1.855148 | 1.751411 | 5.59186 | 0 | 1000 | 9 | 298.9 | 56.1 | 71 | 28.05 | 2471.813 | 185279.2 | 175498.7 | 5.278784 | 1.751411 | 1.703146 | 0.1703146 | 2.5YR | 10YR | 6 | 8 | 4 | 6 | Light reddish brown | Yellow | 18.79924 | 9.749929 | 4.825737 | 32.01786 | Light reddish brown
FRD 1 | 3.24 | 1.36 | 5.28 | 4.38 | 3.54 | 0.2436 | 0.0731 | 0.0454 | 0.0458 | 0.0482 | 2.597527 | 0.1605 | 2.566 | 21.502 | 2.912 | 16.706 | 5.152 | 4.776 | 7.256 | 6.24 | 16.318 | 3.194 | 5.98 | 3.098 | 3.284 | 4.188 | 1000 | 9 | 389.2 | 59.6 | 74.6 | 29.8 | 2789.86 | 208123.6 | 1.870043 | 0 | 351.1 | 58.1 | 72.9 | 29.05 | 2651.198 | 208123.6 | 193272.3 | 7.135773 | 1.870043 | 1.816608 | 2.857438 | 0 | 150 | 12 | 324.1 | 20.08639 | 57.5 | 71.8 | 28.75 | 2596.723 | 208123.6 | 186444.7 | 10.41634 | 1.870043 | 1.738317 | 7.044003 | 0 | 1000 | 9 | 298.9 | 56.1 | 71 | 28.05 | 2471.813 | 186444.7 | 175498.7 | 5.870893 | 1.738317 | 1.703146 | 0.1703146 | 2.5YR | 10YR | 6 | 8 | 4 | 6 | Light reddish brown | Yellow | 18.62745 | 9.830841 | 4.825737 | 31.72527 | Light reddish brown
FRD 1 | 3.38 | 1.33 | 5.04 | 4.41 | 3.46 | 0.282 | 0.0712 | 0.0482 | 0.0489 | 0.0213 | 2.597527 | 0.0994 | 2.15 | 38.05 | 2.87 | 14.51 | 1.36 | 1.45 | 4.41 | 2.17 | 19.31 | 3.49 | 1.81 | 2.32 | 1.98 | 5.23 | 1000 | 9 | 383.5 | 59.5 | 74.6 | 29.75 | 2780.506 | 207425.7 | 1.848854 | 0 | 351.4 | 58.1 | 72.6 | 29.05 | 2651.198 | 207425.7 | 192477 | 7.206805 | 1.848854 | 1.825673 | 1.253829 | 0 | 150 | 12 | 324.5 | 18.18182 | 57.4 | 71.8 | 28.7 | 2587.698 | 207425.7 | 185796.7 | 10.42734 | 1.848854 | 1.746532 | 5.534362 | 0 | 1000 | 9 | 300.4 | 56.1 | 70.5 | 28.05 | 2471.813 | 185796.7 | 174262.8 | 6.207824 | 1.746532 | 1.723833 | 0.1723833 | 2.5YR | 10YR | 6 | 8 | 4 | 6 | Light reddish brown | Yellow | 18.71335 | 10.72088 | 5.495979 | 32.25868 | Light reddish brown
FRD 1 | 5.24 | 1.33 | 5.24 | 4.07 | 3.62 | 0.2575 | 0.0714 | 0.0389 | 0.0441 | 0.0437 | 2.597527 | 0.0555 | 4.69 | 14.83 | 5.12 | 14.56 | 4.03 | 6.18 | 11.03 | 5.81 | 15.35 | 2.37 | 7.31 | 3.96 | 4.77 | 2.62 | 1000 | 9 | 386.3 | 59.6 | 74.6 | 29.8 | 2789.86 | 208123.6 | 1.856109 | 0 | 349.3 | 58.1 | 73.1 | 29.05 | 2651.198 | 208123.6 | 193802.6 | 6.881002 | 1.856109 | 1.80235 | 2.896344 | 0 | 150 | 12 | 324.5 | 19.04468 | 57.5 | 71.9 | 28.75 | 2596.723 | 208123.6 | 186704.4 | 10.29157 | 1.856109 | 1.738042 | 6.361001 | 0 | 1000 | 9 | 297.3 | 56.1 | 70.7 | 28.05 | 2471.813 | 186704.4 | 174757.2 | 6.398985 | 1.738042 | 1.701218 | 0.1701218 | 2.5YR | 10YR | 6 | 8 | 4 | 6 | Light reddish brown | Yellow | 18.6704 | 10.27586 | 5.227882 | 31.76241 | Light reddish brown
FRD 1 | 3.13 | 1.41 | 5.08 | 4.38 | 3.95 | 0.2851 | 0.0737 | 0.0452 | 0.0481 | 0.0479 | 2.597527 | 0.0697 | 2.51 | 21.61 | 1.39 | 15.66 | 7.96 | 4.85 | 9.09 | 4.43 | 16.64 | 4.51 | 6.22 | 2.58 | 2.54 | 3.93 | 1000 | 9 | 385.9 | 59.5 | 74.7 | 29.75 | 2780.506 | 207703.8 | 1.857934 | 0 | 350.3 | 58.1 | 72.7 | 29.05 | 2651.198 | 207703.8 | 192742.1 | 7.203383 | 1.857934 | 1.817455 | 2.178748 | 0 | 150 | 12 | 326.3 | 18.2654 | 57 | 71.8 | 28.5 | 2551.759 | 207703.8 | 183216.3 | 11.78963 | 1.857934 | 1.780955 | 4.143256 | 0 | 1000 | 9 | 298.1 | 56.1 | 70.8 | 28.05 | 2471.813 | 183216.3 | 175004.4 | 4.482087 | 1.780955 | 1.703386 | 0.1703386 | 2.5YR | 10YR | 6 | 8 | 4 | 6 | Light reddish brown | Yellow | 18.69187 | 10.49837 | 5.220884 | 31.83948 | Light reddish brown
FRD 1 | 3.45 | 1.62 | 5 | 4.89 | 1.3 | 0.381 | 0.0712 | 0.0524 | 0.0431 | 0.0356 | 2.597527 | 0.0326 | 1.17 | 15.71 | 3.13 | 16.37 | 7.17 | 5.7 | 7.03 | 5.7 | 12.53 | 1.63 | 6.69 | 5.83 | 4.7 | 3.93 | 1000 | 9 | 383.5 | 59.5 | 74.7 | 29.75 | 2780.506 | 207703.8 | 1.846379 | 0 | 350.4 | 58.1 | 73.2 | 29.05 | 2651.198 | 207703.8 | 194067.7 | 6.565167 | 1.846379 | 1.805556 | 2.21102 | 0 | 150 | 12 | 325 | 18 | 57.6 | 71.6 | 28.8 | 2605.763 | 207703.8 | 186572.6 | 10.17371 | 1.846379 | 1.741949 | 5.655945 | 0 | 1000 | 9 | 297.3 | 56.1 | 70.9 | 28.05 | 2471.813 | 186572.6 | 175251.5 | 6.067914 | 1.741949 | 1.696419 | 0.1696419 | 2.5YR | 10YR | 6 | 8 | 4 | 6 | Light reddish brown | Yellow | 18.68113 | 10.38711 | 5.087015 | 31.69103 | Light reddish brown
FRD 1 | 3.57 | 1.69 | 5.87 | 4.9 | 1.35 | 0.4343 | 0.0714 | 0.0598 | 0.0434 | 0.0498 | 2.597527 | 0.0373 | 2.31 | 17.31 | 2.05 | 22.43 | 5.24 | 5.7 | 4.72 | 13.09 | 17.76 | 3.97 | 7.87 | 0.8 | 2.43 | 5.23 | 1000 | 9 | 383.3 | 59.5 | 74.5 | 29.75 | 2780.506 | 207147.7 | 1.850371 | 0 | 349.7 | 58.1 | 72.7 | 29.05 | 2651.198 | 207147.7 | 192742.1 | 6.954265 | 1.850371 | 1.814342 | 1.947123 | 0 | 150 | 12 | 324.1 | 18.26597 | 57.5 | 71.5 | 28.75 | 2596.723 | 207147.7 | 185665.7 | 10.37039 | 1.850371 | 1.745611 | 5.661561 | 0 | 1000 | 9 | 298.5 | 56.1 | 70.5 | 28.05 | 2471.813 | 185665.7 | 174262.8 | 6.141608 | 1.745611 | 1.71293 | 0.171293 | 2.5YR | 10YR | 6 | 8 | 4 | 6 | Light reddish brown | Yellow | 16.98773 | 10.44274 | 5.369128 | 29.09879 | Light reddish brown
FRD 1 | 3.74 | 2.09 | 5.87 | 4.95 | 1.12 | 0.4704 | 0.0737 | 0.0557 | 0.042 | 0.0477 | 2.597527 | 0.0452 | 2.566 | 21.502 | 2.912 | 16.706 | 5.152 | 4.776 | 7.256 | 6.24 | 16.318 | 3.194 | 5.98 | 3.098 | 3.284 | 4.188 | 1000 | 9 | 384.9 | 59.6 | 74.5 | 29.8 | 2789.86 | 207844.6 | 1.851865 | 0 | 352 | 58.1 | 72.9 | 29.05 | 2651.198 | 207844.6 | 193272.3 | 7.011123 | 1.851865 | 1.821264 | 1.652403 | 0 | 150 | 12 | 325.6 | 18.21253 | 57.9 | 71.7 | 28.95 | 2632.977 | 207844.6 | 188784.4 | 9.170381 | 1.851865 | 1.724719 | 6.865842 | 0 | 1000 | 9 | 298.2 | 56.2 | 71.2 | 28.1 | 2480.633 | 188784.4 | 176621.1 | 6.442988 | 1.724719 | 1.68836 | 0.168836 | 2.5YR | 10YR | 6 | 8 | 4 | 6 | Light reddish brown | Yellow | 17.83443 | 10.41493 | 4.42953 | 30.11095 | Light reddish brown
FRD 1 | 3.79 | 1.3 | 3.81 | 3.75 | 1.69 | 0.3293 | 0.0739 | 0.0342 | 0.0378 | 0.0332 | 2.597527 | 0.289 | 2.15 | 38.05 | 2.87 | 14.51 | 1.36 | 1.45 | 4.41 | 2.17 | 19.31 | 3.49 | 1.81 | 2.32 | 1.98 | 5.23 | 1020 | 9 | 386.8 | 59.6 | 74.6 | 29.8 | 2789.86 | 208123.6 | 1.858511 | 0 | 358.3 | 58.9 | 73.2 | 29.45 | 2724.711 | 208123.6 | 199448.9 | 4.16805 | 1.858511 | 1.796451 | 3.339281 | 0 | 150 | 12 | 324.1 | 19.34588 | 57.5 | 71.6 | 28.75 | 2596.723 | 208123.6 | 185925.3 | 10.66588 | 1.858511 | 1.743173 | 6.205969 | 0 | 1020 | 9 | 296.4 | 56 | 71.1 | 28 | 2463.009 | 185925.3 | 175119.9 | 5.811703 | 1.743173 | 1.692555 | 0.1692555 | 5R | 5Y | 5 | 8 | 4 | 6 | Weak red | Yellow | 16.3 | 10.97 | 4.691689 | 27.58864 | Weak red
FRD 1 | 3.98 | 1.21 | 3.98 | 4.19 | 1.74 | 0.3411 | 0.073 | 0.0425 | 0.0439 | 0.0344 | 2.597527 | 0.3184 | 4.69 | 14.83 | 5.12 | 14.56 | 4.03 | 6.18 | 11.03 | 5.81 | 15.35 | 2.37 | 7.31 | 3.96 | 4.77 | 2.62 | 1020 | 9 | 386.8 | 59.6 | 74.6 | 29.8 | 2789.86 | 208123.6 | 1.858511 | 0 | 349.6 | 58 | 74.1 | 29 | 2642.079 | 208123.6 | 195778.1 | 5.931797 | 1.858511 | 1.785695 | 3.917983 | 0 | 150 | 12 | 325.2 | 18.94219 | 57 | 71.6 | 28.5 | 2551.759 | 208123.6 | 182705.9 | 12.21276 | 1.858511 | 1.77991 | 4.229295 | 0 | 1020 | 9 | 297 | 55.8 | 71.1 | 27.9 | 2445.447 | 182705.9 | 173871.3 | 4.835435 | 1.77991 | 1.70816 | 0.170816 | 5R | 5Y | 5 | 8 | 4 | 6 | Weak red | Yellow | 16.2 | 10.97 | 4.691689 | 27.67219 | Weak red
FRD 1 | 4.18 | 1.48 | 4.18 | 4.32 | 1.73 | 0.3472 | 0.0731 | 0.0467 | 0.0457 | 0.0306 | 2.597527 | 0.3263 | 2.51 | 21.61 | 1.39 | 15.66 | 7.96 | 4.85 | 9.09 | 4.43 | 16.64 | 4.51 | 6.22 | 2.58 | 2.54 | 3.93 | 1020 | 9 | 386.8 | 59.6 | 74.5 | 29.8 | 2789.86 | 207844.6 | 1.861006 | 0 | 351.1 | 58.1 | 73 | 29.05 | 2651.198 | 207844.6 | 193537.4 | 6.883567 | 1.861006 | 1.814119 | 2.519436 | 0 | 150 | 12 | 324 | 19.38272 | 57.5 | 73.3 | 28.75 | 2596.723 | 207844.6 | 190339.8 | 8.42206 | 1.861006 | 1.702219 | 8.532318 | 0 | 1020 | 9 | 299 | 56 | 71.1 | 28 | 2463.009 | 190339.8 | 175119.9 | 7.996152 | 1.702219 | 1.707401 | 0.1707401 | 5R | 5Y | 5 | 8 | 4 | 6 | Weak red | Yellow | 16.25 | 10.97 | 4.563758 | 27.74527 | Weak red
FRD 1 | 2.88 | 1.71 | 5.35 | 4.7 | 1.24 | 0.2913 | 0.0712 | 0.0509 | 0.0374 | 0.0529 | 2.597527 | 0.0785 | 1.17 | 15.71 | 3.13 | 16.37 | 7.17 | 5.7 | 7.03 | 5.7 | 12.53 | 1.63 | 6.69 | 5.83 | 4.7 | 3.93 | 1020 | 9 | 386.8 | 59.5 | 74.6 | 29.75 | 2780.506 | 207425.7 | 1.864764 | 0 | 351 | 57.9 | 73.8 | 28.95 | 2632.977 | 207425.7 | 194313.7 | 6.321327 | 1.864764 | 1.806358 | 3.132092 | 0 | 150 | 12 | 334.2 | 15.73908 | 57.7 | 71.5 | 28.85 | 2614.818 | 207425.7 | 186959.5 | 9.866775 | 1.864764 | 1.787553 | 4.14052 | 0 | 1020 | 9 | 298 | 55.9 | 71.1 | 27.95 | 2454.22 | 186959.5 | 174495 | 6.666931 | 1.787553 | 1.707785 | 0.1707785 | 5R | 5Y | 5 | 8 | 4 | 6 | Weak red | Yellow | 15.45238 | 10.97 | 4.691689 | 26.38934 | Weak red
FRD 1 | 2.81 | 1.84 | 5.51 | 4.73 | 1.49 | 0.2913 | 0.0714 | 0.0537 | 0.0383 | 0.0449 | 2.597527 | 0.0566 | 2.31 | 17.31 | 2.05 | 22.43 | 5.24 | 5.7 | 4.72 | 13.09 | 17.76 | 3.97 | 7.87 | 0.8 | 2.43 | 5.23 | 1040 | 9 | 386.8 | 59.5 | 74.5 | 29.75 | 2780.506 | 207147.7 | 1.867267 | 0 | 351.9 | 58 | 72.9 | 29 | 2642.079 | 207147.7 | 192607.6 | 7.019193 | 1.867267 | 1.827031 | 2.154808 | 0 | 150 | 12 | 337.6 | 14.57346 | 57.6 | 72.4 | 28.8 | 2605.763 | 207147.7 | 188657.2 | 8.926227 | 1.867267 | 1.789489 | 4.165332 | 0 | 1040 | 9 | 299.2 | 55.8 | 71.1 | 27.9 | 2445.447 | 188657.2 | 173871.3 | 7.837454 | 1.789489 | 1.720813 | 0.1720813 | 5R | 5Y | 5 | 8 | 4 | 6 | Weak red | Yellow | 15.09637 | 11.54737 | 4.563758 | 25.97803 | Weak red
FRD 1 | 2.87 | 1.75 | 5.25 | 4.26 | 1.33 | 0.3001 | 0.0737 | 0.046 | 0.0316 | 0.0373 | 2.597527 | 0.0685 | 2.566 | 21.502 | 2.912 | 16.706 | 5.152 | 4.776 | 7.256 | 6.24 | 16.318 | 3.194 | 5.98 | 3.098 | 3.284 | 4.188 | 1040 | 9 | 386.8 | 59.6 | 74.5 | 29.8 | 2789.86 | 207844.6 | 1.861006 | 0 | 349.1 | 57.8 | 73.5 | 28.9 | 2623.89 | 207844.6 | 192855.9 | 7.211485 | 1.861006 | 1.81016 | 2.732185 | 0 | 150 | 12 | 333.4 | 16.0168 | 57.7 | 72.2 | 28.85 | 2614.818 | 207844.6 | 188789.9 | 9.167758 | 1.861006 | 1.765985 | 5.105925 | 0 | 1040 | 9 | 296.2 | 56.2 | 71.1 | 28.1 | 2480.633 | 188789.9 | 176373 | 6.577086 | 1.765985 | 1.679395 | 0.1679395 | 5R | 5Y | 5 | 8 | 4 | 6 | Weak red | Yellow | 14.54703 | 11.25868 | 4.563758 | 24.43021 | Weak red
FRD 1 | 3.21 | 1.49 | 5.33 | 4.43 | 3.36 | 0.2409 | 0.0739 | 0.0489 | 0.0449 | 0.0425 | 2.597527 | 0.1754 | 2.15 | 38.05 | 2.87 | 14.51 | 1.36 | 1.45 | 4.41 | 2.17 | 19.31 | 3.49 | 1.81 | 2.32 | 1.98 | 5.23 | 1040 | 9 | 386.8 | 59.6 | 74.6 | 29.8 | 2789.86 | 208123.6 | 1.858511 | 0 | 351.8 | 58.2 | 73.7 | 29.1 | 2660.332 | 208123.6 | 196066.5 | 5.793231 | 1.858511 | 1.794289 | 3.455562 | 0 | 150 | 12 | 325.2 | 18.94219 | 57.8 | 72.6 | 28.9 | 2623.89 | 208123.6 | 190494.4 | 8.470529 | 1.858511 | 1.707137 | 8.144932 | 0 | 1040 | 9 | 297.9 | 56.3 | 71.1 | 28.15 | 2489.469 | 190494.4 | 177001.2 | 7.083232 | 1.707137 | 1.683039 | 0.1683039 | 5R | 5Y | 5 | 8 | 4 | 6 | Weak red | Yellow | 15.60179 | 11.40303 | 4.691689 | 26.25842 | Weak red
FRD 1 | 3.26 | 1.3 | 5.2 | 4.43 | 3.03 | 0.2588 | 0.073 | 0.0511 | 0.0468 | 0.0355 | 2.597527 | 0.1697 | 4.69 | 14.83 | 5.12 | 14.56 | 4.03 | 6.18 | 11.03 | 5.81 | 15.35 | 2.37 | 7.31 | 3.96 | 4.77 | 2.62 | 1040 | 9 | 386.8 | 59.6 | 74.5 | 29.8 | 2789.86 | 207844.6 | 1.861006 | 0 | 349 | 58.4 | 73.9 | 29.2 | 2678.648 | 207844.6 | 197952.1 | 4.759572 | 1.861006 | 1.763053 | 5.263438 | 0 | 150 | 12 | 323.8 | 19.45645 | 57.7 | 72.1 | 28.85 | 2614.818 | 207844.6 | 188528.4 | 9.293565 | 1.861006 | 1.717513 | 7.710503 | 0 | 1040 | 9 | 295.2 | 55.9 | 71.1 | 27.95 | 2454.22 | 188528.4 | 174495 | 7.443627 | 1.717513 | 1.691739 | 0.1691739 | 5R | 5Y | 5 | 8 | 4 | 6 | Weak red | Yellow | 15.07441 | 11.33086 | 4.563758 | 25.50196 | Weak red
FRD 1 | 3.24 | 1.36 | 5.28 | 4.38 | 3.54 | 0.2436 | 0.0731 | 0.0454 | 0.0458 | 0.0482 | 2.597527 | 0.1605 | 2.51 | 21.61 | 1.39 | 15.66 | 7.96 | 4.85 | 9.09 | 4.43 | 16.64 | 4.51 | 6.22 | 2.58 | 2.54 | 3.93 | 1060 | 9 | 378.4 | 59.2 | 74.1 | 29.6 | 2752.538 | 203963.1 | 1.855238 | 0 | 372.1 | 58.8 | 74 | 29.4 | 2715.467 | 203963.1 | 200944.6 | 1.479921 | 1.855238 | 1.851755 | 0.1877624 | 0 | 150 | 12 | 339.4 | 11.49087 | 58 | 73.1 | 29 | 2642.079 | 203963.1 | 193136 | 5.308337 | 1.855238 | 1.757311 | 5.278413 | 0 | 1060 | 9 | 301.3 | 53.9 | 66.6 | 26.95 | 2281.747 | 193136 | 151964.3 | 21.31746 | 1.757311 | 1.982702 | 0.1982702 | 2.5YR | 2.5Y | 4 | 8 | 4 | 6 | Reddish brown | Yellow | 15.2 | 16.39095 | 10.12146 | 30.13707 | Reddish brown
FRD 1 | 3.38 | 1.33 | 5.04 | 4.41 | 3.46 | 0.282 | 0.0712 | 0.0482 | 0.0489 | 0.0213 | 2.597527 | 0.0994 | 1.17 | 15.71 | 3.13 | 16.37 | 7.17 | 5.7 | 7.03 | 5.7 | 12.53 | 1.63 | 6.69 | 5.83 | 4.7 | 3.93 | 1060 | 9 | 378.1 | 59.2 | 74.1 | 29.6 | 2752.538 | 203963.1 | 1.853767 | 0 | 369.8 | 58.8 | 74 | 29.4 | 2715.467 | 203963.1 | 200944.6 | 1.479921 | 1.853767 | 1.840309 | 0.7260096 | 0 | 150 | 12 | 340.8 | 10.94484 | 58.3 | 73.1 | 29.15 | 2669.482 | 203963.1 | 195139.1 | 4.326235 | 1.853767 | 1.746446 | 5.789341 | 0 | 1060 | 9 | 302.1 | 53.9 | 67.5 | 26.95 | 2281.747 | 195139.1 | 154017.9 | 21.07278 | 1.746446 | 1.96146 | 0.196146 | 2.5YR | 2.5Y | 4 | 8 | 4 | 6 | Reddish brown | Yellow | 16.4 | 16.39095 | 8.906883 | 32.16795 | Reddish brown
FRD 1 | 5.24 | 1.33 | 5.24 | 4.07 | 3.62 | 0.2575 | 0.0714 | 0.0389 | 0.0441 | 0.0437 | 2.597527 | 0.0555 | 2.31 | 17.31 | 2.05 | 22.43 | 5.24 | 5.7 | 4.72 | 13.09 | 17.76 | 3.97 | 7.87 | 0.8 | 2.43 | 5.23 | 1060 | 9 | 378.1 | 59.2 | 74.1 | 29.6 | 2752.538 | 203963.1 | 1.853767 | 0 | 371.56 | 58.89 | 74 | 29.445 | 2723.786 | 203963.1 | 201560.2 | 1.178098 | 1.853767 | 1.84342 | 0.5581787 | 0 | 150 | 12 | 330.4 | 14.43705 | 58 | 72.7 | 29 | 2642.079 | 203963.1 | 192079.2 | 5.826486 | 1.853767 | 1.720124 | 7.209271 | 0 | 1060 | 9 | 302.9 | 53.9 | 67 | 26.95 | 2281.747 | 192079.2 | 152877 | 20.40937 | 1.720124 | 1.981331 | 0.1981331 | 2.5YR | 2.5Y | 4 | 8 | 4 | 6 | Reddish brown | Yellow | 15.8 | 16.39095 | 9.581646 | 31.30503 | Reddish brown
FRD 1 | 3.13 | 1.41 | 5.08 | 4.38 | 3.95 | 0.2851 | 0.0737 | 0.0452 | 0.0481 | 0.0479 | 2.597527 | 0.0697 | 2.566 | 21.502 | 2.912 | 16.706 | 5.152 | 4.776 | 7.256 | 6.24 | 16.318 | 3.194 | 5.98 | 3.098 | 3.284 | 4.188 | 1060 | 9 | 376.4 | 59.2 | 74.1 | 29.6 | 2752.538 | 203963.1 | 1.845432 | 0 | 369.1 | 58.8 | 74 | 29.4 | 2715.467 | 203963.1 | 200944.6 | 1.479921 | 1.845432 | 1.836825 | 0.4664074 | 0 | 150 | 12 | 330 | 14.06061 | 58.2 | 72.6 | 29.1 | 2660.332 | 203963.1 | 193140.1 | 5.306326 | 1.845432 | 1.708604 | 7.414419 | 0 | 1060 | 9 | 300.2 | 53.9 | 66.6 | 26.95 | 2281.747 | 193140.1 | 151964.3 | 21.31913 | 1.708604 | 1.975464 | 0.1975464 | 2.5YR | 2.5Y | 4 | 8 | 4 | 6 | Reddish brown | Yellow | 15.33333 | 16.39095 | 10.12146 | 30.29044 | Reddish brown
FRD 1 | 3.45 | 1.62 | 5 | 4.89 | 1.3 | 0.381 | 0.0712 | 0.0524 | 0.0431 | 0.0356 | 2.597527 | 0.0326 | 2.15 | 38.05 | 2.87 | 14.51 | 1.36 | 1.45 | 4.41 | 2.17 | 19.31 | 3.49 | 1.81 | 2.32 | 1.98 | 5.23 | 1060 | 9 | 376.4 | 59.2 | 74.1 | 29.6 | 2752.538 | 203963.1 | 1.845432 | 0 | 368.7 | 58.8 | 74 | 29.4 | 2715.467 | 203963.1 | 200944.6 | 1.479921 | 1.845432 | 1.834834 | 0.5742736 | 0 | 150 | 12 | 335.7 | 12.12392 | 58.3 | 72.7 | 29.15 | 2669.482 | 203963.1 | 194071.3 | 4.849758 | 1.845432 | 1.729776 | 6.267149 | 0 | 1060 | 9 | 300.4 | 53.9 | 67.9 | 26.95 | 2281.747 | 194071.3 | 154930.6 | 20.16823 | 1.729776 | 1.938933 | 0.1938933 | 2.5YR | 2.5Y | 4 | 8 | 4 | 6 | Reddish brown | Yellow | 15.56667 | 16.39095 | 8.367072 | 30.18272 | Reddish brown
FRD 1 | 3.57 | 1.69 | 5.87 | 4.9 | 1.35 | 0.4343 | 0.0714 | 0.0598 | 0.0434 | 0.0498 | 2.597527 | 0.0373 | 4.69 | 14.83 | 5.12 | 14.56 | 4.03 | 6.18 | 11.03 | 5.81 | 15.35 | 2.37 | 7.31 | 3.96 | 4.77 | 2.62 | 1060 | 9 | 375.7 | 59.2 | 74.1 | 29.6 | 2752.538 | 203963.1 | 1.842 | 0 | 369.6 | 58.8 | 74 | 29.4 | 2715.467 | 203963.1 | 200944.6 | 1.479921 | 1.842 | 1.839313 | 0.1458735 | 0 | 150 | 12 | 334.5 | 12.31689 | 58.2 | 72.1 | 29.1 | 2660.332 | 203963.1 | 191809.9 | 5.958486 | 1.842 | 1.743914 | 5.325 | 0 | 1060 | 9 | 300.7 | 53.9 | 67.5 | 26.95 | 2281.747 | 191809.9 | 154017.9 | 19.70286 | 1.743914 | 1.952371 | 0.1952371 | 2.5YR | 2.5Y | 4 | 8 | 4 | 6 | Reddish brown | Yellow | 14.71429 | 16.39095 | 8.906883 | 28.72774 | Reddish brown
FRD 1 | 3.74 | 2.09 | 5.87 | 4.95 | 1.12 | 0.4704 | 0.0737 | 0.0557 | 0.042 | 0.0477 | 2.597527 | 0.0452 | 2.51 | 21.61 | 1.39 | 15.66 | 7.96 | 4.85 | 9.09 | 4.43 | 16.64 | 4.51 | 6.22 | 2.58 | 2.54 | 3.93 | 1060 | 9 | 372.4 | 59.2 | 74.1 | 29.6 | 2752.538 | 203963.1 | 1.825821 | 0 | 370 | 59.1 | 74 | 29.55 | 2743.247 | 203963.1 | 203000.2 | 0.4720497 | 1.825821 | 1.822658 | 0.1732363 | 0 | 150 | 12 | 338.1 | 10.14493 | 58.1 | 72.4 | 29.05 | 2651.198 | 203963.1 | 191946.7 | 5.891422 | 1.825821 | 1.761426 | 3.526888 | 0 | 1060 | 9 | 301.3 | 53.9 | 67.8 | 26.95 | 2281.747 | 191946.7 | 154702.4 | 19.40346 | 1.761426 | 1.94761 | 0.194761 | 2.5YR | 2.5Y | 4 | 8 | 4 | 6 | Reddish brown | Yellow | 15.14048 | 16.39095 | 8.502024 | 29.48774 | Reddish brown
FRD 1 | 3.79 | 1.3 | 3.81 | 3.75 | 1.69 | 0.3293 | 0.0739 | 0.0342 | 0.0378 | 0.0332 | 2.597527 | 0.289 | 1.17 | 15.71 | 3.13 | 16.37 | 7.17 | 5.7 | 7.03 | 5.7 | 12.53 | 1.63 | 6.69 | 5.83 | 4.7 | 3.93 | 1060 | 9 | 374.6 | 59.2 | 74.1 | 29.6 | 2752.538 | 203963.1 | 1.836607 | 0 | 371 | 59.1 | 74 | 29.55 | 2743.247 | 203963.1 | 203000.2 | 0.4720497 | 1.836607 | 1.827584 | 0.4912945 | 0 | 150 | 12 | 332 | 12.83133 | 57.9 | 72.6 | 28.95 | 2632.977 | 203963.1 | 191154.1 | 6.280033 | 1.836607 | 1.736819 | 5.433311 | 0 | 1060 | 9 | 301.7 | 53.9 | 67.4 | 26.95 | 2281.747 | 191154.1 | 153789.7 | 19.54673 | 1.736819 | 1.96177 | 0.196177 | 2.5YR | 2.5Y | 4 | 8 | 4 | 6 | Reddish brown | Yellow | 14.92738 | 16.39095 | 9.041835 | 29.28408 | Reddish brown
FRD 1 | 3.98 | 1.21 | 3.98 | 4.19 | 1.74 | 0.3411 | 0.073 | 0.0425 | 0.0439 | 0.0344 | 2.597527 | 0.3184 | 2.31 | 17.31 | 2.05 | 22.43 | 5.24 | 5.7 | 4.72 | 13.09 | 17.76 | 3.97 | 7.87 | 0.8 | 2.43 | 5.23 | 1090 | 9 | 380.9 | 59.3 | 74.3 | 29.65 | 2761.845 | 205205.1 | 1.856192 | 0 | 370.2 | 58.8 | 74.1 | 29.4 | 2715.467 | 205205.1 | 201216.1 | 1.94389 | 1.856192 | 1.839813 | 0.882399 | 0 | 150 | 12 | 329 | 15.77508 | 57.7 | 72.6 | 28.85 | 2614.818 | 205205.1 | 189835.8 | 7.489709 | 1.856192 | 1.733077 | 6.632683 | 0 | 1090 | 9 | 299.3 | 50.9 | 63.7 | 25.45 | 2034.817 | 189835.8 | 129617.9 | 31.72106 | 1.733077 | 2.309095 | 0.2309095 | 2.5YR | 7.5YR | 3 | 7 | 2 | 6 | Dusy red | Reddish yellow | 15.2 | 28.67119 | 14.26649 | 35.09825 | Dusy red
FRD 1 | 4.18 | 1.48 | 4.18 | 4.32 | 1.73 | 0.3472 | 0.0731 | 0.0467 | 0.0457 | 0.0306 | 2.597527 | 0.3263 | 2.566 | 21.502 | 2.912 | 16.706 | 5.152 | 4.776 | 7.256 | 6.24 | 16.318 | 3.194 | 5.98 | 3.098 | 3.284 | 4.188 | 1090 | 9 | 380.7 | 59.3 | 74.3 | 29.65 | 2761.845 | 205205.1 | 1.855217 | 0 | 372.1 | 58.8 | 74.2 | 29.4 | 2715.467 | 205205.1 | 201487.7 | 1.811561 | 1.855217 | 1.846763 | 0.455691 | 0 | 150 | 12 | 329 | 15.71429 | 57.5 | 73.2 | 28.75 | 2596.723 | 205205.1 | 190080.1 | 7.37066 | 1.855217 | 1.730849 | 6.703693 | 0 | 1090 | 9 | 299.6 | 51 | 64.8 | 25.5 | 2042.821 | 190080.1 | 132374.8 | 30.35842 | 1.730849 | 2.263271 | 0.2263271 | 2.5YR | 7.5YR | 3 | 7 | 2 | 6 | Dusy red | Reddish yellow | 14.23 | 47.50169 | 12.786 | 32.20635 | Dusy red
FRD 1 | 2.88 | 1.71 | 5.35 | 4.7 | 1.24 | 0.2913 | 0.0712 | 0.0509 | 0.0374 | 0.0529 | 2.597527 | 0.0785 | 2.15 | 38.05 | 2.87 | 14.51 | 1.36 | 1.45 | 4.41 | 2.17 | 19.31 | 3.49 | 1.81 | 2.32 | 1.98 | 5.23 | 1090 | 9 | 378.2 | 59.3 | 74.3 | 29.65 | 2761.845 | 205205.1 | 1.843034 | 0 | 371.6 | 59.2 | 74.1 | 29.6 | 2752.538 | 205205.1 | 203963.1 | 0.6052557 | 1.843034 | 1.821899 | 1.146794 | 0 | 150 | 12 | 329.7 | 14.71034 | 57.9 | 72.7 | 28.95 | 2632.977 | 205205.1 | 191417.4 | 6.718969 | 1.843034 | 1.722414 | 6.544668 | 0 | 1090 | 9 | 300.5 | 51.1 | 64.1 | 25.55 | 2050.84 | 191417.4 | 131458.8 | 31.32348 | 1.722414 | 2.285887 | 0.2285887 | 2.5YR | 7.5YR | 3 | 7 | 2 | 6 | Dusy red | Reddish yellow | 14.01429 | 38.08644 | 13.72813 | 32.03507 | Dusy red
FRD 1 | 2.81 | 1.84 | 5.51 | 4.73 | 1.49 | 0.2913 | 0.0714 | 0.0537 | 0.0383 | 0.0449 | 2.597527 | 0.0566 | 4.69 | 14.83 | 5.12 | 14.56 | 4.03 | 6.18 | 11.03 | 5.81 | 15.35 | 2.37 | 7.31 | 3.96 | 4.77 | 2.62 | 1090 | 9 | 379.8 | 59.3 | 74.3 | 29.65 | 2761.845 | 205205.1 | 1.850831 | 0 | 372.6 | 59 | 74.1 | 29.5 | 2733.971 | 205205.1 | 202587.3 | 1.275707 | 1.850831 | 1.839208 | 0.6280392 | 0 | 150 | 12 | 326.5 | 16.32466 | 57.7 | 72.7 | 28.85 | 2614.818 | 205205.1 | 190097.3 | 7.362284 | 1.850831 | 1.717542 | 7.201621 | 0 | 1090 | 9 | 298.9 | 50.8 | 63.8 | 25.4 | 2026.83 | 190097.3 | 129311.7 | 31.97602 | 1.717542 | 2.311468 | 0.2311468 | 2.5YR | 7.5YR | 3 | 7 | 2 | 6 | Dusy red | Reddish yellow | 13.44966 | 42.79406 | 14.1319 | 31.08846 | Dusy red
FRD 1 | 2.87 | 1.75 | 5.25 | 4.26 | 1.33 | 0.3001 | 0.0737 | 0.046 | 0.0316 | 0.0373 | 2.597527 | 0.0685 | 2.51 | 21.61 | 1.39 | 15.66 | 7.96 | 4.85 | 9.09 | 4.43 | 16.64 | 4.51 | 6.22 | 2.58 | 2.54 | 3.93 | 1090 | 9 | 378.4 | 59.3 | 74.3 | 29.65 | 2761.845 | 205205.1 | 1.844009 | 0 | 369.5 | 59 | 74.1 | 29.5 | 2733.971 | 205205.1 | 202587.3 | 1.275707 | 1.844009 | 1.823905 | 1.090209 | 0 | 150 | 12 | 326.6 | 15.86038 | 58.2 | 72.9 | 29.1 | 2660.332 | 205205.1 | 193938.2 | 5.490537 | 1.844009 | 1.684042 | 8.674984 | 0 | 1090 | 9 | 299.3 | 51.1 | 63.8 | 25.55 | 2050.84 | 193938.2 | 130843.6 | 32.53338 | 1.684042 | 2.287464 | 0.2287464 | 2.5YR | 7.5YR | 3 | 7 | 2 | 6 | Dusy red | Reddish yellow | 13.73197 | 40.44025 | 14.1319 | 31.4114 | Dusy red
FRD 1 | 3.21 | 1.49 | 5.33 | 4.43 | 3.36 | 0.2409 | 0.0739 | 0.0489 | 0.0449 | 0.0425 | 2.597527 | 0.1754 | 1.17 | 15.71 | 3.13 | 16.37 | 7.17 | 5.7 | 7.03 | 5.7 | 12.53 | 1.63 | 6.69 | 5.83 | 4.7 | 3.93 | 1090 | 9 | 377.4 | 59.3 | 74.3 | 29.65 | 2761.845 | 205205.1 | 1.839136 | 0 | 371.2 | 59.2 | 74.1 | 29.6 | 2752.538 | 205205.1 | 203963.1 | 0.6052557 | 1.839136 | 1.819937 | 1.043882 | 0 | 150 | 12 | 328.7 | 14.81594 | 58.1 | 73.1 | 29.05 | 2651.198 | 205205.1 | 193802.6 | 5.556637 | 1.839136 | 1.696056 | 7.779735 | 0 | 1090 | 9 | 300.1 | 51.2 | 63.9 | 25.6 | 2058.874 | 193802.6 | 131562.1 | 32.11542 | 1.696056 | 2.281053 | 0.2281053 | 2.5YR | 7.5YR | 3 | 7 | 2 | 6 | Dusy red | Reddish yellow | 12.94363 | 41.61716 | 13.99731 | 29.52511 | Dusy red
FRD 1 | 3.26 | 1.3 | 5.2 | 4.43 | 3.03 | 0.2588 | 0.073 | 0.0511 | 0.0468 | 0.0355 | 2.597527 | 0.1697 | 2.31 | 17.31 | 2.05 | 22.43 | 5.24 | 5.7 | 4.72 | 13.09 | 17.76 | 3.97 | 7.87 | 0.8 | 2.43 | 5.23 | 1090 | 9 | 378.6 | 59.3 | 74.3 | 29.65 | 2761.845 | 205205.1 | 1.844984 | 0 | 371.6 | 59.2 | 74.1 | 29.6 | 2752.538 | 205205.1 | 203963.1 | 0.6052557 | 1.844984 | 1.821899 | 1.251235 | 0 | 150 | 12 | 330.1 | 14.69252 | 58 | 74.2 | 29 | 2642.079 | 205205.1 | 196042.3 | 4.46518 | 1.844984 | 1.68382 | 8.735218 | 0 | 1090 | 9 | 299.6 | 51 | 63.9 | 25.5 | 2042.821 | 196042.3 | 130536.2 | 33.41425 | 1.68382 | 2.295148 | 0.2295148 | 2.5YR | 7.5YR | 3 | 7 | 2 | 6 | Dusy red | Reddish yellow | 13.3378 | 41.0287 | 13.99731 | 30.61223 | Dusy red
FRD 1 | 3.24 | 1.36 | 5.28 | 4.38 | 3.54 | 0.2436 | 0.0731 | 0.0454 | 0.0458 | 0.0482 | 2.597527 | 0.1605 | 2.566 | 21.502 | 2.912 | 16.706 | 5.152 | 4.776 | 7.256 | 6.24 | 16.318 | 3.194 | 5.98 | 3.098 | 3.284 | 4.188 | 1090 | 9 | 380.5 | 59.3 | 74.3 | 29.65 | 2761.845 | 205205.1 | 1.854243 | 0 | 370.5 | 58.8 | 74 | 29.4 | 2715.467 | 205205.1 | 200944.6 | 2.07622 | 1.854243 | 1.843792 | 0.563603 | 0 | 150 | 12 | 332.8 | 14.33293 | 58.2 | 72.7 | 29.1 | 2660.332 | 205205.1 | 193406.1 | 5.749822 | 1.854243 | 1.720731 | 7.20032 | 0 | 1090 | 9 | 301.6 | 50.9 | 63.9 | 25.45 | 2034.817 | 193406.1 | 130024.8 | 32.77109 | 1.720731 | 2.319557 | 0.2319557 | 2.5YR | 7.5YR | 3 | 7 | 2 | 6 | Dusy red | Reddish yellow | 13.14072 | 41.32293 | 13.99731 | 30.48065 | Dusy red
FRD 2 | 3.93 | 1.53 | 4.31 | 4.83 | 1.83 | 0.3834 | 0.0822 | 0.0605 | 0.0493 | 0.0499 | 3.422239 | 0.1419 | 2.13 | 21.95 | 2.74 | 15.47 | 5.94 | 10.78 | 11.7 | 2.51 | 17.06 | 2.62 | 12.18 | 1.99 | 3.69 | 0 | 1000 | 3 | 388.8 | 59.88 | 77.14 | 29.94 | 2816.135 | 217236.7 | 1.789753 | 0 | 359.1 | 59.86 | 77.13 | 29.93 | 2814.254 | 217236.7 | 217063.4 | 0.0797439 | 1.789753 | 1.654355 | 7.565178 | 0 | 150 | 12 | 336.9 | 15.40516 | 59.8 | 76.25 | 29.9 | 2808.615 | 217236.7 | 214156.9 | 1.417688 | 1.789753 | 1.573146 | 12.10266 | 0 | 1000 | 3 | 297.8 | 59.1 | 74.1 | 29.55 | 2743.247 | 214156.9 | 203274.6 | 5.081481 | 1.573146 | 1.465014 | 0.1465014 | 5Y | 2.5Y | 4 | 7 | 4 | 4 | Olive | Pale brown | 24.10495 | 4.02 | 3.940887 | 35.31407 | Olive
FRD 2 | 3.61 | 1.43 | 4.19 | 2.24 | 2.24 | 0.3405 | 0.0841 | 0.0601 | 0.049 | 0.0425 | 3.422239 | 0.1166 | 4.17 | 15.8 | 2.74 | 14.38 | 6.54 | 5.39 | 5.01 | 6.98 | 20.74 | 1.3 | 4.96 | 4.84 | 3.04 | 0 | 1000 | 3 | 379.9 | 59.88 | 74.11 | 29.94 | 2816.135 | 208703.8 | 1.820283 | 0 | 368.6 | 59.83 | 74.11 | 29.915 | 2811.434 | 208703.8 | 208355.4 | 0.1669309 | 1.820283 | 1.769093 | 2.812231 | 0 | 150 | 12 | 340.5 | 11.57122 | 59.4 | 74 | 29.7 | 2771.167 | 208703.8 | 205066.4 | 1.742839 | 1.820283 | 1.660438 | 8.781357 | 0 | 1000 | 3 | 299.98 | 59.1 | 74 | 29.55 | 2743.247 | 205066.4 | 203000.2 | 1.00755 | 1.660438 | 1.477732 | 11.00346 | 5Y | 2.5Y | 4 | 7 | 4 | 4 | Olive | Pale brown | 22.4958 | 4.12 | 0.148428 | 33.24277 | Olive
FRD 2 | 3.9 | 0.9875 | 4.4 | 4.71 | 2.18 | 0.4246 | 0.0852 | 0.0641 | 0.0502 | 0.0509 | 3.422239 | 0.196 | 3.12 | 10.22 | 2.74 | 17.8 | 7.18 | 8.085 | 7.4 | 8.49 | 18.04 | 16.88 | 2.16 | 7 | 10.22 | 0 | 1000 | 3 | 386.8 | 59.98 | 76.84 | 29.99 | 2825.549 | 217115.2 | 1.781543 | 0 | 373.9 | 59.8 | 76.83 | 29.9 | 2808.615 | 217115.2 | 215785.9 | 0.6122355 | 1.781543 | 1.732736 | 2.739594 | 0 | 150 | 12 | 336 | 15.11905 | 58.9 | 74.9 | 29.45 | 2724.711 | 217115.2 | 204080.9 | 6.003404 | 1.781543 | 1.646406 | 7.58538 | 0 | 1000 | 3 | 299.4 | 58.7 | 74.6 | 29.35 | 2706.239 | 204080.9 | 201885.4 | 1.075783 | 1.646406 | 1.48302 | 9.923833 | 5Y | 2.5Y | 4 | 7 | 4 | 4 | Olive | Pale brown | 23.30037 | 4.07 | 2.915148 | 34.55491 | Olive
FRD 2 | 4 | 1.52 | 5.58 | 4.74 | 1.67 | 0.4649 | 0.0759 | 0.0523 | 0.0459 | 0.0565 | 3.422239 | 0.1116 | 2.07 | 4.94 | 2.74 | 18.36 | 8.47 | 8.085 | 10.27 | 2.27 | 24.67 | 0.98 | 15.63 | 9.3 | 3.07 | 0 | 1000 | 3 | 386.3 | 59.94 | 76.5 | 29.97 | 2821.781 | 215866.3 | 1.789534 | 0 | 350 | 58.63 | 75.98 | 29.315 | 2699.788 | 215866.3 | 205129.9 | 4.973624 | 1.789534 | 1.706236 | 4.654726 | 0 | 150 | 12 | 340 | 13.61765 | 58.9 | 75.63 | 29.45 | 2724.711 | 215866.3 | 206069.9 | 4.538165 | 1.789534 | 1.649926 | 7.801378 | 0 | 1020 | 3 | 284.5 | 57.29 | 72.8 | 28.645 | 2577.79 | 206069.9 | 187663.1 | 8.932307 | 1.649926 | 1.516015 | 8.116185 | 7,5 YR | 2.5Y | 6 | 7 | 3 | 4 | Olive | Light brown | 22.3 | 5.2 | 4.836601 | 33.80712 | Olive
FRD 2 | 4.08 | 1.76 | 6.61 | 4.93 | 1.61 | 0.4296 | 0.0748 | 0.0476 | 0.0452 | 0.0504 | 3.422239 | 0.1058 | 1.82 | 20.55 | 0.89 | 16.44 | 3.94 | 8.085 | 10.56 | 6.34 | 17.04 | 2.68 | 15.37 | 2.17 | 2.2 | 0 | 1020 | 3 | 387.3 | 59.6 | 76.2 | 29.8 | 2789.86 | 212587.3 | 1.82184 | 0 | 354.2 | 59.35 | 76.06 | 29.675 | 2766.504 | 212587.3 | 210420.3 | 1.019356 | 1.82184 | 1.683298 | 7.604508 | 0 | 150 | 12 | 340.5 | 13.74449 | 58.95 | 74.66 | 29.475 | 2729.339 | 212587.3 | 203772.5 | 4.146469 | 1.82184 | 1.670981 | 8.280537 | 0 | 1020 | 3 | 289.8 | 57.51 | 72.39 | 28.755 | 2597.626 | 203772.5 | 188042.1 | 7.719549 | 1.670981 | 1.541144 | 7.770138 | 7,5 YR | 2.5Y | 6 | 7 | 3 | 4 | Olive | Light brown | 22.3 | 3.05 | 5 | 34.36751 | Olive
FRD 2 | 3.82 | 1.31 | 5.8 | 4.8 | 1.68 | 0.4263 | 0.0752 | 0.049 | 0.0469 | 0.0611 | 3.422239 | 0.1152 | 2.662 | 14.692 | 2.37 | 16.49 | 6.414 | 8.085 | 8.988 | 5.318 | 19.51 | 4.892 | 10.06 | 5.06 | 4.444 | 0 | 1020 | 3 | 379.4 | 59.92 | 76.8 | 29.96 | 2819.899 | 216568.2 | 1.751873 | 0 | 354.8 | 58.92 | 76.06 | 29.46 | 2726.562 | 216568.2 | 207382.3 | 4.241581 | 1.751873 | 1.71085 | 2.341665 | 0 | 150 | 12 | 321.3 | 18.08279 | 58.2 | 74.65 | 29.1 | 2660.332 | 216568.2 | 198593.8 | 8.299659 | 1.751873 | 1.617875 | 7.64882 | 0 | 1020 | 3 | 291 | 57.07 | 73.3 | 28.535 | 2558.03 | 198593.8 | 187503.6 | 5.584361 | 1.617875 | 1.55197 | 4.073561 | 7,5 YR | 2.5Y | 6 | 7 | 3 | 4 | Olive | Light brown | 22.3 | 4.125 | 4.557292 | 34.60894 | Olive
FRD 2 | 3.86 | 2.02 | 6.72 | 4.91 | 1.39 | 0.3593 | 0.0822 | 0.0514 | 0.0458 | 0.0572 | 3.422239 | 0.2121 | 2.13 | 21.95 | 2.74 | 15.47 | 5.94 | 10.78 | 11.7 | 2.51 | 17.06 | 2.62 | 12.18 | 1.99 | 3.69 | 0 | 1020 | 3 | 387.3 | 59.82 | 75.94 | 29.91 | 2810.494 | 213428.9 | 1.814656 | 0 | 360.5 | 59.65 | 75.68 | 29.825 | 2794.543 | 213428.9 | 211491 | 0.9079965 | 1.814656 | 1.704564 | 6.06679 | 0 | 150 | 12 | 340.2 | 13.8448 | 59.26 | 75.46 | 29.63 | 2758.12 | 213428.9 | 208127.7 | 2.483819 | 1.814656 | 1.634573 | 9.923785 | 0 | 1040 | 3 | 299.6 | 57.1 | 72.04 | 28.55 | 2560.72 | 208127.7 | 184474.3 | 11.36488 | 1.634573 | 1.624075 | 0.6422669 | 5YR | 2.5Y | 5 | 7 | 4 | 4 | Olive | Reddish brown | 22.78 | 5.89 | 5.135633 | 36.99642 | Olive
FRD 2 | 3.92 | 1.92 | 6.61 | 4.82 | 1.55 | 0.3467 | 0.0841 | 0.05 | 0.0431 | 0.0586 | 3.422239 | 0.2261 | 4.17 | 15.8 | 2.74 | 14.38 | 6.54 | 5.39 | 5.01 | 6.98 | 20.74 | 1.3 | 4.96 | 4.84 | 3.04 | 0 | 1040 | 3 | 387.2 | 59.82 | 75.4 | 29.91 | 2810.494 | 211911.3 | 1.82718 | 0 | 359.6 | 59.51 | 75.3 | 29.755 | 2781.441 | 211911.3 | 209442.5 | 1.165012 | 1.82718 | 1.716939 | 6.033377 | 0 | 150 | 12 | 340.2 | 13.8154 | 58.99 | 75 | 29.495 | 2733.044 | 211911.3 | 204978.3 | 3.271625 | 1.82718 | 1.659688 | 9.166705 | 0 | 1040 | 3 | 286.1 | 57.66 | 72.66 | 28.83 | 2611.194 | 204978.3 | 189729.4 | 7.439304 | 1.659688 | 1.507937 | 9.143305 | 5YR | 2.5Y | 5 | 7 | 4 | 4 | Olive | Reddish brown | 22.78 | 5.34 | 3.633952 | 34.35081 | Olive
FRD 2 | 3.98 | 1.41 | 6.87 | 4.9 | 1.63 | 0.3686 | 0.0852 | 0.0525 | 0.0445 | 0.0505 | 3.422239 | 0.2199 | 3.12 | 10.22 | 2.74 | 17.8 | 7.18 | 8.085 | 7.4 | 8.49 | 18.04 | 16.88 | 2.16 | 7 | 10.22 | 0 | 1040 | 3 | 384.6 | 59.3 | 75.6 | 29.65 | 2761.845 | 208795.5 | 1.841994 | 0 | 362.3 | 59.24 | 75.55 | 29.62 | 2756.259 | 208795.5 | 208235.3 | 0.2682623 | 1.841994 | 1.739858 | 5.544844 | 0 | 150 | 12 | 346.2 | 11.09185 | 58.51 | 75.26 | 29.255 | 2688.748 | 208795.5 | 202355.2 | 3.084503 | 1.841994 | 1.710853 | 7.119498 | 0 | 1040 | 3 | 286.3 | 56.67 | 71.87 | 28.335 | 2522.297 | 202355.2 | 181277.5 | 10.41616 | 1.710853 | 1.579346 | 7.686626 | 5YR | 2.5Y | 5 | 7 | 4 | 4 | Olive | Reddish brown | 22.78 | 5.615 | 4.933862 | 35.97751 | Olive
FRD 2 | 4.21 | 1.31 | 4.04 | 4.09 | 1.78 | 0.341 | 0.0759 | 0.0438 | 0.042 | 0.0335 | 3.422239 | 0.4308 | 2.07 | 4.94 | 2.74 | 18.36 | 8.47 | 8.085 | 10.27 | 2.27 | 24.67 | 0.98 | 15.63 | 9.3 | 3.07 | 0 | 1040 | 3 | 387.7 | 59.9 | 76.1 | 29.95 | 2818.016 | 214451.1 | 1.807872 | 0 | 365.5 | 58.93 | 76.01 | 29.465 | 2727.487 | 214451.1 | 207316.3 | 3.326974 | 1.807872 | 1.763006 | 2.481667 | 0 | 150 | 12 | 338.5 | 14.53471 | 58.81 | 75.47 | 29.405 | 2716.391 | 214451.1 | 205006 | 4.404289 | 1.807872 | 1.651171 | 8.667685 | 0 | 1060 | 3 | 287.2 | 56.8 | 70.14 | 28.4 | 2533.883 | 205006 | 177726.6 | 13.30666 | 1.651171 | 1.615966 | 2.132152 | 5YR | 2.5Y | 5 | 7 | 4 | 4 | Olive | Reddish brown | 21.95 | 7.5 | 7.8318 | 35.47045 | Olive
FRD 2 | 3.83 | 1.27 | 3.68 | 3.98 | 1.33 | 0.339 | 0.0748 | 0.0401 | 0.0398 | 0.0393 | 3.422239 | 0.3949 | 1.82 | 20.55 | 0.89 | 16.44 | 3.94 | 8.085 | 10.56 | 6.34 | 17.04 | 2.68 | 15.37 | 2.17 | 2.2 | 0 | 1060 | 3 | 389.6 | 59.6 | 75.3 | 29.8 | 2789.86 | 210076.5 | 1.854563 | 0 | 362.4 | 58.59 | 75.29 | 29.295 | 2696.105 | 210076.5 | 202989.8 | 3.373378 | 1.854563 | 1.785312 | 3.734107 | 0 | 150 | 12 | 346.3 | 12.50361 | 59.12 | 75.24 | 29.56 | 2745.104 | 210076.5 | 206541.6 | 1.682655 | 1.854563 | 1.67666 | 9.59272 | 0 | 1060 | 3 | 288 | 57.6 | 69.99 | 28.8 | 2605.763 | 206541.6 | 182377.3 | 11.69947 | 1.67666 | 1.579144 | 5.816099 | 5YR | 2.5Y | 5 | 7 | 4 | 4 | Olive | Reddish brown | 21.95 | 7.8 | 7.051793 | 34.6622 | Olive
FRD 2 | 4.16 | 1.13 | 3.51 | 3.87 | 1.28 | 0.3629 | 0.0752 | 0.0374 | 0.039 | 0.0428 | 3.422239 | 0.454 | 2.662 | 14.692 | 2.37 | 16.49 | 6.414 | 8.085 | 8.988 | 5.318 | 19.51 | 4.892 | 10.06 | 5.06 | 4.444 | 0 | 1060 | 3 | 384.8 | 59.2 | 76.1 | 29.6 | 2752.538 | 209468.1 | 1.837034 | 0 | 362.8 | 59.18 | 76.01 | 29.59 | 2750.678 | 209468.1 | 209079.1 | 0.1857417 | 1.837034 | 1.735229 | 5.541807 | 0 | 150 | 12 | 348 | 10.57471 | 58.72 | 75.66 | 29.36 | 2708.083 | 209468.1 | 204893.6 | 2.183896 | 1.837034 | 1.698443 | 7.544273 | 0 | 1060 | 3 | 285.8 | 55.7 | 70.68 | 27.85 | 2436.69 | 204893.6 | 172225.2 | 15.94404 | 1.698443 | 1.659455 | 2.295519 | 5YR | 2.5Y | 5 | 7 | 4 | 4 | Olive | Reddish brown | 21.95 | 7.65 | 7.122208 | 36.42503 | Olive
FRD 2 | 4.51 | 1.08 | 4.11 | 4.29 | 2.06 | 0.3254 | 0.0759 | 0.0456 | 0.048 | 0.0563 | 3.422239 | 0.4612 | 2.13 | 21.95 | 2.74 | 15.47 | 5.94 | 10.78 | 11.7 | 2.51 | 17.06 | 2.62 | 12.18 | 1.99 | 3.69 | 0 | 1060 | 3 | 388.8 | 59.88 | 75.3 | 29.94 | 2816.135 | 212055 | 1.833487 | 0 | 363.6 | 58.74 | 75.22 | 29.37 | 2709.928 | 212055 | 203840.8 | 3.873605 | 1.833487 | 1.783745 | 2.712966 | 0 | 150 | 12 | 320.3 | 21.3862 | 58.11 | 75.54 | 29.055 | 2652.111 | 212055 | 200340.4 | 5.524288 | 1.833487 | 1.598779 | 12.8012 | 0 | 1060 | 3 | 289 | 58 | 74.5 | 29 | 2642.079 | 200340.4 | 196834.9 | 1.749781 | 1.598779 | 1.468235 | 8.165181 | 5YR | 2.5Y | 5 | 7 | 4 | 4 | Olive | Reddish brown | 21.95 | 7.65 | 1.062417 | 32.22777 | Olive
FRD 2 | 4.76 | 1.36 | 5.61 | 4.47 | 2.39 | 0.3518 | 0.0748 | 0.0476 | 0.0498 | 0.0526 | 3.422239 | 0.5863 | 4.17 | 15.8 | 2.74 | 14.38 | 6.54 | 5.39 | 5.01 | 6.98 | 20.74 | 1.3 | 4.96 | 4.84 | 3.04 | 0 | 1060 | 3 | 387.7 | 59.5 | 75.7 | 29.75 | 2780.506 | 210484.3 | 1.841943 | 0 | 367.7 | 59.24 | 75.64 | 29.62 | 2756.259 | 210484.3 | 208483.4 | 0.9506092 | 1.841943 | 1.763689 | 4.248404 | 0 | 150 | 12 | 346.23 | 11.97759 | 58.8 | 75.72 | 29.4 | 2715.467 | 210484.3 | 205615.2 | 2.313298 | 1.841943 | 1.683874 | 8.581635 | 0 | 1080 | 3 | 288 | 55.4 | 74.5 | 27.7 | 2410.513 | 205615.2 | 179583.2 | 12.66053 | 1.683874 | 1.603714 | 4.760469 | 2,5Y | 2,5Y | 4 | 8 | 2 | 6 | Dark grayish brown | Pale brown | 17.56 | 13.13533 | 1.585205 | 28.16121 | Dark grayish brown
FRD 2 | 4.82 | 1.41 | 5.06 | 4.46 | 2.3 | 0.3419 | 0.0752 | 0.046 | 0.0519 | 0.0537 | 3.422239 | 0.5519 | 3.12 | 10.22 | 2.74 | 17.8 | 7.18 | 8.085 | 7.4 | 8.49 | 18.04 | 16.88 | 2.16 | 7 | 10.22 | 0 | 1080 | 3 | 387.3 | 59.6 | 76.2 | 29.8 | 2789.86 | 212587.3 | 1.82184 | 0 | 364.6 | 59.5 | 76.24 | 29.75 | 2780.506 | 212587.3 | 211985.8 | 0.2829715 | 1.82184 | 1.719927 | 5.593947 | 0 | 150 | 12 | 347.5 | 11.45324 | 58.8 | 75.72 | 29.4 | 2715.467 | 212587.3 | 205615.2 | 3.279671 | 1.82184 | 1.69005 | 7.233847 | 0 | 1080 | 3 | 287.9 | 55.3 | 73.5 | 27.65 | 2401.818 | 205615.2 | 176533.6 | 14.14367 | 1.69005 | 1.630851 | 3.502844 | 2,5Y | 2,5Y | 4 | 8 | 2 | 6 | Dark grayish brown | Pale brown | 17.56 | 13.29975 | 3.543307 | 28.63774 | Dark grayish brown
FRD 2 | 3.93 | 1.53 | 4.31 | 4.83 | 1.83 | 0.3834 | 0.0822 | 0.0605 | 0.0493 | 0.0499 | 3.422239 | 0.1419 | 2.07 | 4.94 | 2.74 | 18.36 | 8.47 | 8.085 | 10.27 | 2.27 | 24.67 | 0.98 | 15.63 | 9.3 | 3.07 | 0 | 1080 | 3 | 389.2 | 59.3 | 76.4 | 29.65 | 2761.845 | 211004.9 | 1.844507 | 0 | 358.8 | 59.18 | 76.36 | 29.59 | 2750.678 | 211004.9 | 210041.8 | 0.4564566 | 1.844507 | 1.708231 | 7.388161 | 0 | 150 | 12 | 349.6 | 11.32723 | 58.58 | 76.04 | 29.29 | 2695.185 | 211004.9 | 204941.9 | 2.87342 | 1.844507 | 1.705849 | 7.517301 | 0 | 1080 | 3 | 285.6 | 56.5 | 72.5 | 28.25 | 2507.187 | 204941.9 | 181771.1 | 11.30604 | 1.705849 | 1.571207 | 7.892982 | 2,5Y | 2,5Y | 4 | 8 | 2 | 6 | Dark grayish brown | Pale brown | 17.56 | 12.63131 | 5.104712 | 27.5904 | Dark grayish brown
FRD 2 | 3.61 | 1.43 | 4.19 | 2.24 | 2.24 | 0.3405 | 0.0841 | 0.0601 | 0.049 | 0.0425 | 3.422239 | 0.1166 | 1.82 | 20.55 | 0.89 | 16.44 | 3.94 | 8.085 | 10.56 | 6.34 | 17.04 | 2.68 | 15.37 | 2.17 | 2.2 | 0 | 1080 | 3 | 388.8 | 59.88 | 76.74 | 29.94 | 2816.135 | 216110.2 | 1.799082 | 0 | 374 | 59.88 | 76.73 | 29.94 | 2816.135 | 216110.2 | 216082 | 0.01303101 | 1.799082 | 1.730824 | 3.794048 | 0 | 150 | 12 | 337.1 | 15.3367 | 59.4 | 75.23 | 29.7 | 2771.167 | 216110.2 | 208474.9 | 3.533044 | 1.799082 | 1.616981 | 10.12189 | 0 | 1100 | 3 | 288.5 | 58.4 | 68.4 | 29.2 | 2678.648 | 208474.9 | 183219.5 | 12.11438 | 1.616981 | 1.574614 | 2.620123 | 10R | 5Y | 3 | 8 | 3 | 3 | Dusy red | Yellow | 11.5 | 14.40614 | 10.86787 | 18.10806 | Dusy red
FRD 2 | 3.9 | 0.9875 | 4.4 | 4.71 | 2.18 | 0.4246 | 0.0852 | 0.0641 | 0.0502 | 0.0509 | 3.422239 | 0.196 | 2.662 | 14.692 | 2.37 | 16.49 | 6.414 | 8.085 | 8.988 | 5.318 | 19.51 | 4.892 | 10.06 | 5.06 | 4.444 | 0 | 1100 | 3 | 388.6 | 58.69 | 74.88 | 29.345 | 2705.317 | 202574.1 | 1.91831 | 0 | 367.8 | 58.65 | 74.82 | 29.325 | 2701.63 | 202574.1 | 202136 | 0.216282 | 1.91831 | 1.819567 | 5.147399 | 0 | 150 | 12 | 345.6 | 12.44213 | 58.5 | 73.25 | 29.25 | 2687.829 | 202574.1 | 196883.5 | 2.809167 | 1.91831 | 1.755353 | 8.49483 | 0 | 1100 | 3 | 289.6 | 58.2 | 68.6 | 29.1 | 2660.332 | 196883.5 | 182498.8 | 7.306192 | 1.755353 | 1.58686 | 9.59882 | 10R | 5Y | 3 | 8 | 3 | 3 | Dusy red | Yellow | 11.5 | 13.51872 | 8.386752 | 18.24889 | Dusy red
FRD 2 | 4 | 1.52 | 5.58 | 4.74 | 1.67 | 0.4649 | 0.0759 | 0.0523 | 0.0459 | 0.0565 | 3.422239 | 0.1116 | 2.13 | 21.95 | 2.74 | 15.47 | 5.94 | 10.78 | 11.7 | 2.51 | 17.06 | 2.62 | 12.18 | 1.99 | 3.69 | 0 | 1100 | 3 | 385.6 | 59.6 | 74.6 | 29.8 | 2789.86 | 208123.6 | 1.852746 | 0 | 351.4 | 58.12 | 72.74 | 29.06 | 2653.023 | 208123.6 | 192980.9 | 7.275786 | 1.852746 | 1.820905 | 1.718546 | 0 | 150 | 12 | 322.2 | 19.67722 | 57.75 | 72.11 | 28.875 | 2619.352 | 208123.6 | 188881.5 | 9.245509 | 1.852746 | 1.705832 | 7.929525 | 0 | 1100 | 3 | 300.9 | 55.8 | 75.95 | 27.9 | 2445.447 | 188881.5 | 185731.7 | 1.667585 | 1.705832 | 1.620079 | 5.027046 | 10R | 5Y | 5 | 8 | 4 | 4 | Weak red | Pale yellow | 16.32 | 5.2 | -1.809651 | 26.43969 | Weak red
FRD 2 | 4.08 | 1.76 | 6.61 | 4.93 | 1.61 | 0.4296 | 0.0748 | 0.0476 | 0.0452 | 0.0504 | 3.422239 | 0.1058 | 4.17 | 15.8 | 2.74 | 14.38 | 6.54 | 5.39 | 5.01 | 6.98 | 20.74 | 1.3 | 4.96 | 4.84 | 3.04 | 0 | 1000 | 6 | 387.9 | 59.5 | 74.5 | 29.75 | 2780.506 | 207147.7 | 1.872577 | 0 | 350 | 58.41 | 72.59 | 29.205 | 2679.565 | 207147.7 | 194509.6 | 6.100992 | 1.872577 | 1.799397 | 3.907994 | 0 | 150 | 12 | 321.6 | 20.61567 | 57.62 | 71.93 | 28.81 | 2607.572 | 207147.7 | 187562.7 | 9.454606 | 1.872577 | 1.714627 | 8.434916 | 0 | 1000 | 6 | 300.4 | 55.6 | 75.75 | 27.8 | 2427.948 | 187562.7 | 183917.1 | 1.943666 | 1.714627 | 1.633345 | 4.740513 | 10R | 5Y | 5 | 8 | 4 | 4 | Weak red | Pale yellow | 16.32 | 4.6 | -1.677852 | 26.65618 | Weak red
FRD 2 | 3.82 | 1.31 | 5.8 | 4.8 | 1.68 | 0.4263 | 0.0752 | 0.049 | 0.0469 | 0.0611 | 3.422239 | 0.1152 | 3.12 | 10.22 | 2.74 | 17.8 | 7.18 | 8.085 | 7.4 | 8.49 | 18.04 | 16.88 | 2.16 | 7 | 10.22 | 0 | 1000 | 6 | 386.5 | 59.5 | 74.6 | 29.75 | 2780.506 | 207425.7 | 1.863317 | 0 | 350.2 | 58.09 | 73.11 | 29.045 | 2650.285 | 207425.7 | 193762.4 | 6.587117 | 1.863317 | 1.807369 | 3.002651 | 0 | 150 | 12 | 321.9 | 20.06834 | 57.47 | 72.11 | 28.735 | 2594.014 | 207425.7 | 187054.3 | 9.821059 | 1.863317 | 1.72089 | 7.643738 | 0 | 1000 | 6 | 300.8 | 55.4 | 75.43 | 27.7 | 2410.513 | 187054.3 | 181825 | 2.79564 | 1.72089 | 1.654338 | 3.867307 | 10R | 5Y | 5 | 8 | 4 | 4 | Weak red | Pale yellow | 16.32 | 4.9 | -1.112601 | 26.9988 | Weak red
FRD 2 | 3.86 | 2.02 | 6.72 | 4.91 | 1.39 | 0.3593 | 0.0822 | 0.0514 | 0.0458 | 0.0572 | 3.422239 | 0.2121 | 2.07 | 4.94 | 2.74 | 18.36 | 8.47 | 8.085 | 10.27 | 2.27 | 24.67 | 0.98 | 15.63 | 9.3 | 3.07 | 0 | 1000 | 6 | 388.4 | 59.76 | 76.5 | 29.88 | 2804.859 | 214571.7 | 1.810117 | 0 | 355.8 | 59.02 | 75.36 | 29.51 | 2735.825 | 214571.7 | 206171.8 | 3.914758 | 1.810117 | 1.725746 | 4.661122 | 0 | 150 | 12 | 339.9 | 14.2689 | 58.59 | 75.2 | 29.295 | 2696.105 | 214571.7 | 202747.1 | 5.510789 | 1.810117 | 1.676473 | 7.383211 | 0 | 1000 | 6 | 325.3 | 58.77 | 72.09 | 29.385 | 2712.697 | 202747.1 | 195558.3 | 3.545705 | 1.676473 | 1.663442 | 0.7772343 | 7,5 YR | 5Y | 6 | 8 | 3 | 4 | Weak red | Light brown | 16.21 | 5.06 | 5.764706 | 26.9644 | Weak red
FRD 2 | 3.92 | 1.92 | 6.61 | 4.82 | 1.55 | 0.3467 | 0.0841 | 0.05 | 0.0431 | 0.0586 | 3.422239 | 0.2261 | 1.82 | 20.55 | 0.89 | 16.44 | 3.94 | 8.085 | 10.56 | 6.34 | 17.04 | 2.68 | 15.37 | 2.17 | 2.2 | 0 | 1020 | 6 | 378.9 | 59.89 | 76.5 | 29.945 | 2817.076 | 215506.3 | 1.758185 | 0 | 354.5 | 59.86 | 76.08 | 29.93 | 2814.254 | 215506.3 | 214108.5 | 0.6486283 | 1.758185 | 1.655703 | 5.828873 | 0 | 150 | 12 | 342.6 | 10.59545 | 59.79 | 75.8 | 29.895 | 2807.676 | 215506.3 | 212821.8 | 1.245646 | 1.758185 | 1.609797 | 8.439849 | 0 | 1020 | 6 | 288.9 | 57.2 | 72.22 | 28.6 | 2569.697 | 212821.8 | 185583.5 | 12.79865 | 1.609797 | 1.556711 | 3.297667 | 7,5 YR | 5Y | 6 | 8 | 3 | 4 | Weak red | Light brown | 16.21 | 6.5 | 5.594771 | 25.23429 | Weak red
FRD 2 | 3.98 | 1.41 | 6.87 | 4.9 | 1.63 | 0.3686 | 0.0852 | 0.0525 | 0.0445 | 0.0505 | 3.422239 | 0.2199 | 2.662 | 14.692 | 2.37 | 16.49 | 6.414 | 8.085 | 8.988 | 5.318 | 19.51 | 4.892 | 10.06 | 5.06 | 4.444 | 0 | 1020 | 6 | 375.7 | 59.84 | 76.6 | 29.92 | 2812.374 | 215427.8 | 1.743971 | 0 | 350.9 | 59.77 | 76.5 | 29.885 | 2805.798 | 215427.8 | 214643.5 | 0.3640634 | 1.743971 | 1.634803 | 6.259737 | 0 | 150 | 12 | 345.2 | 8.835458 | 59.69 | 74.9 | 29.845 | 2798.292 | 215427.8 | 209592.1 | 2.708917 | 1.743971 | 1.647009 | 5.559874 | 0 | 1020 | 6 | 287.1 | 58.91 | 74.79 | 29.455 | 2725.636 | 209592.1 | 203850.3 | 2.739476 | 1.647009 | 1.408386 | 14.48825 | 7,5 YR | 5Y | 6 | 8 | 3 | 4 | Weak red | Light brown | 16.21 | 5.78 | 2.362924 | 22.82994 | Weak red
FRD 2 | 4.21 | 1.31 | 4.04 | 4.09 | 1.78 | 0.341 | 0.0759 | 0.0438 | 0.042 | 0.0335 | 3.422239 | 0.4308 | 2.13 | 21.95 | 2.74 | 15.47 | 5.94 | 10.78 | 11.7 | 2.51 | 17.06 | 2.62 | 12.18 | 1.99 | 3.69 | 0 | 1020 | 6 | 388.7 | 60.11 | 76.8 | 30.055 | 2837.81 | 217943.8 | 1.783487 | 0 | 387.4 | 60.1 | 76.7 | 30.05 | 2836.866 | 217943.8 | 217587.6 | 0.1634346 | 1.783487 | 1.780432 | 0.1712935 | 0 | 150 | 12 | 360.7 | 7.762684 | 59.2 | 74.6 | 29.6 | 2752.538 | 217943.8 | 205339.3 | 5.78337 | 1.783487 | 1.756605 | 1.507301 | 0 | 1020 | 6 | 330.2 | 58.2 | 74.2 | 29.1 | 2660.332 | 205339.3 | 197396.6 | 3.868076 | 1.756605 | 1.672774 | 4.7723 | 7,5 YR | 5Y | 5 | 8 | 2 | 4 | Weak red | Brown | 16.12302 | 5.3 | 3.385417 | 26.97017 | Weak red
FRD 2 | 3.83 | 1.27 | 3.68 | 3.98 | 1.33 | 0.339 | 0.0748 | 0.0401 | 0.0398 | 0.0393 | 3.422239 | 0.3949 | 4.17 | 15.8 | 2.74 | 14.38 | 6.54 | 5.39 | 5.01 | 6.98 | 20.74 | 1.3 | 4.96 | 4.84 | 3.04 | 0 | 1040 | 6 | 387.6 | 59.35 | 76.7 | 29.675 | 2766.504 | 212190.9 | 1.826657 | 0 | 386.2 | 59.3 | 76.6 | 29.65 | 2761.845 | 212190.9 | 211557.3 | 0.2985795 | 1.826657 | 1.82551 | 0.0628051 | 0 | 150 | 12 | 360.8 | 7.427938 | 59.2 | 74.1 | 29.6 | 2752.538 | 212190.9 | 203963.1 | 3.877555 | 1.826657 | 1.768948 | 3.159293 | 0 | 1040 | 6 | 320.9 | 58.1 | 73.9 | 29.05 | 2651.198 | 203963.1 | 195923.5 | 3.941659 | 1.768948 | 1.637884 | 7.409142 | 7,5 YR | 5Y | 5 | 8 | 2 | 4 | Weak red | Brown | 16.12302 | 4.52 | 3.650587 | 26.40764 | Weak red
FRD 2 | 4.16 | 1.13 | 3.51 | 3.87 | 1.28 | 0.3629 | 0.0752 | 0.0374 | 0.039 | 0.0428 | 3.422239 | 0.454 | 3.12 | 10.22 | 2.74 | 17.8 | 7.18 | 8.085 | 7.4 | 8.49 | 18.04 | 16.88 | 2.16 | 7 | 10.22 | 0 | 1040 | 6 | 388.4 | 60.1 | 76.8 | 30.05 | 2836.866 | 217871.3 | 1.782704 | 0 | 385.5 | 60 | 76.7 | 30 | 2827.433 | 217871.3 | 216864.1 | 0.4622772 | 1.782704 | 1.777611 | 0.2856964 | 0 | 150 | 12 | 357 | 8.795518 | 59.2 | 74.4 | 29.6 | 2752.538 | 217871.3 | 204788.8 | 6.00469 | 1.782704 | 1.743259 | 2.21262 | 0 | 1040 | 6 | 325.8 | 58.2 | 74.1 | 29.1 | 2660.332 | 204788.8 | 197130.6 | 3.739563 | 1.743259 | 1.652711 | 5.194172 | 7,5 YR | 5Y | 5 | 8 | 2 | 4 | Weak red | Brown | 16.12302 | 5.168421 | 3.515625 | 26.6467 | Weak red
FRD 2 | 4.51 | 1.08 | 4.11 | 4.29 | 2.06 | 0.3254 | 0.0759 | 0.0456 | 0.048 | 0.0563 | 3.422239 | 0.4612 | 2.07 | 4.94 | 2.74 | 18.36 | 8.47 | 8.085 | 10.27 | 2.27 | 24.67 | 0.98 | 15.63 | 9.3 | 3.07 | 0 | 1040 | 6 | 387.3 | 59.82 | 76.6 | 29.91 | 2810.494 | 215283.9 | 1.79902 | 0 | 386.5 | 59.8 | 76.6 | 29.9 | 2808.615 | 215283.9 | 215139.9 | 0.06685609 | 1.79902 | 1.796505 | 0.1397956 | 0 | 150 | 12 | 360.7 | 7.374549 | 59.1 | 75.1 | 29.55 | 2743.247 | 215283.9 | 206017.8 | 4.304104 | 1.79902 | 1.750819 | 2.679275 | 0 | 1040 | 6 | 320.4 | 58 | 74.9 | 29 | 2642.079 | 206017.8 | 197891.7 | 3.944352 | 1.750819 | 1.619067 | 7.525188 | 7,5 YR | 5Y | 5 | 8 | 2 | 4 | Weak red | Brown | 16.12302 | 5.099169 | 2.219321 | 26.10425 | Weak red
FRD 2 | 4.76 | 1.36 | 5.61 | 4.47 | 2.39 | 0.3518 | 0.0748 | 0.0476 | 0.0498 | 0.0526 | 3.422239 | 0.5863 | 1.82 | 20.55 | 0.89 | 16.44 | 3.94 | 8.085 | 10.56 | 6.34 | 17.04 | 2.68 | 15.37 | 2.17 | 2.2 | 0 | 1040 | 6 | 387.2 | 59.82 | 76.9 | 29.91 | 2810.494 | 216127 | 1.791539 | 0 | 386.2 | 59.8 | 76.9 | 29.9 | 2808.615 | 216127 | 215982.5 | 0.06685609 | 1.791539 | 1.788108 | 0.1915364 | 0 | 150 | 12 | 359.8 | 7.615342 | 59.2 | 74.6 | 29.6 | 2752.538 | 216127 | 205339.3 | 4.991364 | 1.791539 | 1.752222 | 2.194624 | 0 | 1040 | 6 | 324.2 | 58.6 | 74.2 | 29.3 | 2697.026 | 205339.3 | 200119.3 | 2.542134 | 1.752222 | 1.620033 | 7.544031 | 7,5 YR | 5Y | 5 | 8 | 2 | 4 | Weak red | Brown | 16.12302 | 5.403995 | 3.511053 | 26.11983 | Weak red
FRD 2 | 4.82 | 1.41 | 5.06 | 4.46 | 2.3 | 0.3419 | 0.0752 | 0.046 | 0.0519 | 0.0537 | 3.422239 | 0.5519 | 2.662 | 14.692 | 2.37 | 16.49 | 6.414 | 8.085 | 8.988 | 5.318 | 19.51 | 4.892 | 10.06 | 5.06 | 4.444 | 0 | 1040 | 6 | 387.3 | 59.82 | 76.8 | 29.91 | 2810.494 | 215846 | 1.794335 | 0 | 385.3 | 59.8 | 76.7 | 29.9 | 2808.615 | 215846 | 215420.8 | 0.1969774 | 1.794335 | 1.788592 | 0.3200486 | 0 | 150 | 12 | 360.4 | 7.463929 | 59.3 | 75.8 | 29.65 | 2761.845 | 215846 | 209347.8 | 3.010537 | 1.794335 | 1.721537 | 4.057125 | 0 | 1040 | 6 | 320.5 | 58.7 | 75.4 | 29.35 | 2706.239 | 209347.8 | 204050.4 | 2.530451 | 1.721537 | 1.57069 | 8.762307 | 7,5 YR | 5Y | 5 | 8 | 2 | 4 | Weak red | Brown | 16.12302 | 5.098317 | 1.822917 | 25.32427 | Weak red
FRD 2 | 3.93 | 1.53 | 4.31 | 4.83 | 1.83 | 0.3834 | 0.0822 | 0.0605 | 0.0493 | 0.0499 | 3.422239 | 0.1419 | 2.13 | 21.95 | 2.74 | 15.47 | 5.94 | 10.78 | 11.7 | 2.51 | 17.06 | 2.62 | 12.18 | 1.99 | 3.69 | 0 | 1040 | 6 | 387.3 | 59.2 | 76.7 | 29.6 | 2752.538 | 211119.7 | 1.834505 | 0 | 385.9 | 59.1 | 76.7 | 29.55 | 2743.247 | 211119.7 | 210407 | 0.3375525 | 1.834505 | 1.834064 | 0.02400542 | 0 | 150 | 12 | 359.4 | 7.762938 | 59.1 | 74.6 | 29.55 | 2743.247 | 211119.7 | 204646.2 | 3.066251 | 1.834505 | 1.756202 | 4.268346 | 0 | 1040 | 6 | 319.5 | 58.6 | 74.3 | 29.3 | 2697.026 | 204646.2 | 200389 | 2.080259 | 1.756202 | 1.594399 | 9.213237 | 7,5 YR | 5Y | 5 | 8 | 2 | 4 | Weak red | Brown | 16.12302 | 5.098317 | 3.129074 | 25.70652 | Weak red
FRD 2 | 3.61 | 1.43 | 4.19 | 2.24 | 2.24 | 0.3405 | 0.0841 | 0.0601 | 0.049 | 0.0425 | 3.422239 | 0.1166 | 4.17 | 15.8 | 2.74 | 14.38 | 6.54 | 5.39 | 5.01 | 6.98 | 20.74 | 1.3 | 4.96 | 4.84 | 3.04 | 0 | 1040 | 6 | 384.9 | 59.39 | 74.2 | 29.695 | 2770.234 | 205551.4 | 1.872524 | 0 | 382 | 59.3 | 74.26 | 29.65 | 2761.845 | 205551.4 | 205094.6 | 0.222234 | 1.872524 | 1.862555 | 0.5323916 | 0 | 150 | 12 | 342.5 | 12.37956 | 59.6 | 73.55 | 29.8 | 2789.86 | 205551.4 | 205194.2 | 0.1737767 | 1.872524 | 1.669151 | 10.86095 | 0 | 1040 | 6 | 301.5 | 58.5 | 72.1 | 29.25 | 2687.829 | 205194.2 | 193792.5 | 5.556559 | 1.669151 | 1.555788 | 6.791624 | 7,5 YR | 5YR | 7 | 3 | 6 | 2 | Rddish yellow | Dark reddish brown | 16.01 | 5.6 | 2.830189 | 24.90817 | Rddish yellow
FRD 2 | 3.9 | 0.9875 | 4.4 | 4.71 | 2.18 | 0.4246 | 0.0852 | 0.0641 | 0.0502 | 0.0509 | 3.422239 | 0.196 | 3.12 | 10.22 | 2.74 | 17.8 | 7.18 | 8.085 | 7.4 | 8.49 | 18.04 | 16.88 | 2.16 | 7 | 10.22 | 0 | 1060 | 6 | 383.7 | 59.37 | 74.29 | 29.685 | 2768.369 | 205662.1 | 1.865681 | 0 | 381.1 | 59.3 | 74.2 | 29.65 | 2761.845 | 205662.1 | 204928.9 | 0.3565317 | 1.865681 | 1.85967 | 0.3222299 | 0 | 150 | 12 | 346.7 | 10.67205 | 59.6 | 73.4 | 29.8 | 2789.86 | 205662.1 | 204775.7 | 0.4310051 | 1.865681 | 1.693072 | 9.251821 | 0 | 1060 | 6 | 301.8 | 58.4 | 71.8 | 29.2 | 2678.648 | 204775.7 | 192326.9 | 6.079248 | 1.693072 | 1.569203 | 7.316199 | 7,5 YR | 5YR | 7 | 3 | 6 | 2 | Rddish yellow | Dark reddish brown | 16.01 | 5.4 | 3.35173 | 25.12294 | Rddish yellow
FRD 2 | 4 | 1.52 | 5.58 | 4.74 | 1.67 | 0.4649 | 0.0759 | 0.0523 | 0.0459 | 0.0565 | 3.422239 | 0.1116 | 2.07 | 4.94 | 2.74 | 18.36 | 8.47 | 8.085 | 10.27 | 2.27 | 24.67 | 0.98 | 15.63 | 9.3 | 3.07 | 0 | 1060 | 6 | 384.5 | 59.39 | 74.3 | 29.695 | 2770.234 | 205828.4 | 1.868061 | 0 | 381.6 | 59.3 | 74.21 | 29.65 | 2761.845 | 205828.4 | 204956.5 | 0.4236154 | 1.868061 | 1.861858 | 0.3320174 | 0 | 150 | 12 | 346.9 | 10.83886 | 59.49 | 73.97 | 29.745 | 2779.571 | 205828.4 | 205604.9 | 0.1086018 | 1.868061 | 1.687217 | 9.680845 | 0 | 1060 | 6 | 301.7 | 58.7 | 73.1 | 29.35 | 2706.239 | 205604.9 | 197826 | 3.783396 | 1.687217 | 1.525077 | 9.609875 | 7,5 YR | 5YR | 7 | 3 | 6 | 2 | Rddish yellow | Dark reddish brown | 16.01 | 5.5 | 1.615074 | 24.41649 | Rddish yellow
FRD 2 | 4.08 | 1.76 | 6.61 | 4.93 | 1.61 | 0.4296 | 0.0748 | 0.0476 | 0.0452 | 0.0504 | 3.422239 | 0.1058 | 1.82 | 20.55 | 0.89 | 16.44 | 3.94 | 8.085 | 10.56 | 6.34 | 17.04 | 2.68 | 15.37 | 2.17 | 2.2 | 0 | 1060 | 6 | 384.2 | 59.39 | 74.3 | 29.695 | 2770.234 | 205828.4 | 1.866603 | 0 | 380.6 | 59.3 | 74.09 | 29.65 | 2761.845 | 205828.4 | 204625.1 | 0.5846337 | 1.866603 | 1.859987 | 0.3544505 | 0 | 150 | 12 | 346.2 | 10.97631 | 59.42 | 73.51 | 29.71 | 2773.034 | 205828.4 | 203845.7 | 0.9632789 | 1.866603 | 1.698343 | 9.014235 | 0 | 1060 | 6 | 301.8 | 58.6 | 72.3 | 29.3 | 2697.026 | 203845.7 | 194995 | 4.341887 | 1.698343 | 1.547732 | 8.868114 | 7,5 YR | 5YR | 7 | 3 | 6 | 2 | Rddish yellow | Dark reddish brown | 16.01 | 5.5 | 2.69179 | 24.77919 | Rddish yellow
FRD 2 | 3.82 | 1.31 | 5.8 | 4.8 | 1.68 | 0.4263 | 0.0752 | 0.049 | 0.0469 | 0.0611 | 3.422239 | 0.1152 | 2.662 | 14.692 | 2.37 | 16.49 | 6.414 | 8.085 | 8.988 | 5.318 | 19.51 | 4.892 | 10.06 | 5.06 | 4.444 | 0 | 1060 | 6 | 382.4 | 59.37 | 74.19 | 29.685 | 2768.369 | 205385.3 | 1.861866 | 0 | 379.6 | 59.21 | 74.56 | 29.605 | 2753.468 | 205385.3 | 205298.6 | 0.04223141 | 1.861866 | 1.849014 | 0.6902777 | 0 | 150 | 12 | 345 | 10.84058 | 59 | 73.98 | 29.5 | 2733.971 | 205385.3 | 202259.2 | 1.522077 | 1.861866 | 1.705732 | 8.385898 | 0 | 1060 | 6 | 301.5 | 58.7 | 72.9 | 29.35 | 2706.239 | 202259.2 | 197284.8 | 2.459409 | 1.705732 | 1.528248 | 10.40519 | 7,5 YR | 5YR | 7 | 3 | 6 | 2 | Rddish yellow | Dark reddish brown | 16.01 | 5.5 | 1.738779 | 24.46724 | Rddish yellow
FRD 2 | 3.86 | 2.02 | 6.72 | 4.91 | 1.39 | 0.3593 | 0.0822 | 0.0514 | 0.0458 | 0.0572 | 3.422239 | 0.2121 | 2.13 | 21.95 | 2.74 | 15.47 | 5.94 | 10.78 | 11.7 | 2.51 | 17.06 | 2.62 | 12.18 | 1.99 | 3.69 | 0 | 1060 | 6 | 383.5 | 59.47 | 74.25 | 29.735 | 2777.703 | 206244.4 | 1.859444 | 0 | 378.8 | 59.4 | 74.2 | 29.7 | 2771.167 | 206244.4 | 205620.6 | 0.3024559 | 1.859444 | 1.842228 | 0.9258986 | 0 | 150 | 12 | 346.2 | 10.77412 | 58.97 | 73.99 | 29.485 | 2731.191 | 206244.4 | 202080.9 | 2.018756 | 1.859444 | 1.713176 | 7.86625 | 0 | 1060 | 6 | 302.7 | 58.7 | 72.9 | 29.35 | 2706.239 | 202080.9 | 197284.8 | 2.373336 | 1.713176 | 1.53433 | 10.43942 | 7,5 YR | 5YR | 7 | 3 | 6 | 2 | Rddish yellow | Dark reddish brown | 16.01 | 5.5 | 1.818182 | 24.56463 | Rddish yellow
FRD 2 | 3.92 | 1.92 | 6.61 | 4.82 | 1.55 | 0.3467 | 0.0841 | 0.05 | 0.0431 | 0.0586 | 3.422239 | 0.2261 | 4.17 | 15.8 | 2.74 | 14.38 | 6.54 | 5.39 | 5.01 | 6.98 | 20.74 | 1.3 | 4.96 | 4.84 | 3.04 | 0 | 1060 | 6 | 384.2 | 59.45 | 74.5 | 29.725 | 2775.835 | 206799.7 | 1.857836 | 0 | 382.4 | 59.4 | 74.3 | 29.7 | 2771.167 | 206799.7 | 205897.7 | 0.4361428 | 1.857836 | 1.857233 | 0.03250491 | 0 | 150 | 12 | 345.6 | 11.16898 | 59.72 | 73.47 | 29.86 | 2801.106 | 206799.7 | 205797.2 | 0.484748 | 1.857836 | 1.679323 | 9.608681 | 0 | 1060 | 6 | 302.2 | 58.1 | 72.1 | 29.05 | 2651.198 | 205797.2 | 191151.4 | 7.116646 | 1.679323 | 1.580946 | 5.858127 | 7,5 YR | 5YR | 7 | 3 | 6 | 2 | Rddish yellow | Dark reddish brown | 16.01 | 5.48 | 3.221477 | 25.31095 | Rddish yellow
FRD 2 | 3.98 | 1.41 | 6.87 | 4.9 | 1.63 | 0.3686 | 0.0852 | 0.0525 | 0.0445 | 0.0505 | 3.422239 | 0.2199 | 3.12 | 10.22 | 2.74 | 17.8 | 7.18 | 8.085 | 7.4 | 8.49 | 18.04 | 16.88 | 2.16 | 7 | 10.22 | 0 | 1060 | 6 | 453.2 | 59.98 | 75.12 | 29.99 | 2825.549 | 212255.2 | 2.135165 | 0 | 449.3 | 59.8 | 75 | 29.9 | 2808.615 | 212255.2 | 210646.1 | 0.7580865 | 2.135165 | 2.132961 | 0.1032434 | 0 | 150 | 12 | 399.1 | 13.5555 | 59.2 | 74.5 | 29.6 | 2752.538 | 212255.2 | 205064.1 | 3.387975 | 2.135165 | 1.946221 | 8.849167 | 0 | 1060 | 6 | 359.9 | 57.7 | 72.3 | 28.85 | 2614.818 | 205064.1 | 189051.4 | 7.808637 | 1.946221 | 1.903715 | 2.184004 | 10R | 5YR | 3 | 3 | 3 | 3 | Rddish yellow | Dusky red | 12.05412 | 13.14 | 3.753994 | 22.94762 | Rddish yellow
FRD 2 | 4.21 | 1.31 | 4.04 | 4.09 | 1.78 | 0.341 | 0.0759 | 0.0438 | 0.042 | 0.0335 | 3.422239 | 0.4308 | 2.07 | 4.94 | 2.74 | 18.36 | 8.47 | 8.085 | 10.27 | 2.27 | 24.67 | 0.98 | 15.63 | 9.3 | 3.07 | 0 | 1080 | 6 | 451.9 | 59.93 | 74.98 | 29.965 | 2820.84 | 211506.6 | 2.136577 | 0 | 448.9 | 59.87 | 75 | 29.935 | 2815.194 | 211506.6 | 211139.6 | 0.173513 | 2.136577 | 2.126082 | 0.491203 | 0 | 150 | 12 | 397.9 | 13.57125 | 59.7 | 74.6 | 29.85 | 2799.23 | 211506.6 | 208822.5 | 1.269009 | 2.136577 | 1.905446 | 10.81782 | 0 | 1080 | 6 | 350.2 | 57.8 | 71.5 | 28.9 | 2623.89 | 208822.5 | 187608.1 | 10.15907 | 1.905446 | 1.866657 | 2.03567 | 10R | 5YR | 3 | 3 | 3 | 4 | Rddish yellow | Dusky red | 12.05412 | 13.14 | 4.641238 | 22.50091 | Rddish yellow
FRD 2 | 3.83 | 1.27 | 3.68 | 3.98 | 1.33 | 0.339 | 0.0748 | 0.0401 | 0.0398 | 0.0393 | 3.422239 | 0.3949 | 1.82 | 20.55 | 0.89 | 16.44 | 3.94 | 8.085 | 10.56 | 6.34 | 17.04 | 2.68 | 15.37 | 2.17 | 2.2 | 0 | 1080 | 6 | 457.4 | 59.9 | 75 | 29.95 | 2818.016 | 211351.2 | 2.16417 | 0 | 449 | 59.4 | 75 | 29.7 | 2771.167 | 211351.2 | 207837.6 | 1.662481 | 2.16417 | 2.160341 | 0.1769269 | 0 | 150 | 12 | 402.6 | 13.61153 | 59.3 | 74.7 | 29.65 | 2761.845 | 211351.2 | 206309.8 | 2.385332 | 2.16417 | 1.951434 | 9.829904 | 0 | 1080 | 6 | 364.9 | 57.9 | 72.3 | 28.95 | 2632.977 | 206309.8 | 190364.2 | 7.728956 | 1.951434 | 1.916852 | 1.772146 | 10R | 5YR | 3 | 3 | 3 | 5 | Rddish yellow | Dusky red | 12.05412 | 13.14 | 3.6 | 23.10596 | Rddish yellow
FRD 2 | 4.16 | 1.13 | 3.51 | 3.87 | 1.28 | 0.3629 | 0.0752 | 0.0374 | 0.039 | 0.0428 | 3.422239 | 0.454 | 2.662 | 14.692 | 2.37 | 16.49 | 6.414 | 8.085 | 8.988 | 5.318 | 19.51 | 4.892 | 10.06 | 5.06 | 4.444 | 0 | 1080 | 6 | 452.8 | 59.97 | 75.47 | 29.985 | 2824.607 | 213173.1 | 2.124096 | 0 | 449.6 | 59.87 | 75.6 | 29.935 | 2815.194 | 213173.1 | 212828.7 | 0.1615421 | 2.124096 | 2.112497 | 0.5460537 | 0 | 150 | 12 | 399.6 | 13.31331 | 59.4 | 74.8 | 29.7 | 2771.167 | 213173.1 | 207283.3 | 2.762891 | 2.124096 | 1.927796 | 9.24156 | 0 | 1080 | 6 | 362.2 | 58.1 | 72.1 | 29.05 | 2651.198 | 207283.3 | 191151.4 | 7.782564 | 1.927796 | 1.894833 | 1.709867 | 10R | 5YR | 3 | 3 | 3 | 6 | Rddish yellow | Dusky red | 12.05412 | 13.14 | 4.46535 | 22.84055 | Rddish yellow
FRD 2 | 4.51 | 1.08 | 4.11 | 4.29 | 2.06 | 0.3254 | 0.0759 | 0.0456 | 0.048 | 0.0563 | 3.422239 | 0.4612 | 2.13 | 21.95 | 2.74 | 15.47 | 5.94 | 10.78 | 11.7 | 2.51 | 17.06 | 2.62 | 12.18 | 1.99 | 3.69 | 0 | 1080 | 6 | 453.1 | 60.02 | 75.47 | 30.01 | 2829.319 | 213528.7 | 2.121963 | 0 | 449.6 | 60 | 75.4 | 30 | 2827.433 | 213528.7 | 213188.5 | 0.1593236 | 2.121963 | 2.108932 | 0.6141112 | 0 | 150 | 12 | 398.2 | 13.78704 | 59.2 | 74.6 | 29.6 | 2752.538 | 213528.7 | 205339.3 | 3.83525 | 2.121963 | 1.939229 | 8.611556 | 0 | 1080 | 6 | 360.9 | 57.6 | 71.5 | 28.8 | 2605.763 | 205339.3 | 186312 | 9.266269 | 1.939229 | 1.937073 | 0.1111856 | 10R | 5YR | 3 | 3 | 3 | 7 | Rddish yellow | Dusky red | 12.05412 | 13.14 | 5.260368 | 23.34971 | Rddish yellow
FRD 2 | 4.76 | 1.36 | 5.61 | 4.47 | 2.39 | 0.3518 | 0.0748 | 0.0476 | 0.0498 | 0.0526 | 3.422239 | 0.5863 | 4.17 | 15.8 | 2.74 | 14.38 | 6.54 | 5.39 | 5.01 | 6.98 | 20.74 | 1.3 | 4.96 | 4.84 | 3.04 | 0 | 1080 | 6 | 448.1 | 59.93 | 75 | 29.965 | 2820.84 | 211563 | 2.118045 | 0 | 445.5 | 59.9 | 75 | 29.95 | 2818.016 | 211563 | 211351.2 | 0.1000917 | 2.118045 | 2.107866 | 0.4806169 | 0 | 150 | 12 | 392.3 | 14.22381 | 59.4 | 74.4 | 29.7 | 2771.167 | 211563 | 206174.9 | 2.546822 | 2.118045 | 1.902754 | 10.16463 | 0 | 1080 | 6 | 361 | 57.6 | 73.5 | 28.8 | 2605.763 | 206174.9 | 191523.6 | 7.106253 | 1.902754 | 1.884886 | 0.9390672 | 10R | 5YR | 3 | 3 | 3 | 8 | Rddish yellow | Dusky red | 12.05412 | 13.14 | 2 | 22.72064 | Rddish yellow
FRD 2 | 4.82 | 1.41 | 5.06 | 4.46 | 2.3 | 0.3419 | 0.0752 | 0.046 | 0.0519 | 0.0537 | 3.422239 | 0.5519 | 3.12 | 10.22 | 2.74 | 17.8 | 7.18 | 8.085 | 7.4 | 8.49 | 18.04 | 16.88 | 2.16 | 7 | 10.22 | 0 | 1080 | 6 | 454 | 60.18 | 75.36 | 30.09 | 2844.423 | 214355.8 | 2.117974 | 0 | 450.1 | 60 | 75.3 | 30 | 2827.433 | 214355.8 | 212905.7 | 0.676453 | 2.117974 | 2.114081 | 0.1838213 | 0 | 150 | 12 | 398.7 | 13.87008 | 59.1 | 74.7 | 29.55 | 2743.247 | 214355.8 | 204920.5 | 4.40167 | 2.117974 | 1.945632 | 8.137116 | 0 | 1080 | 6 | 360 | 57.9 | 72.1 | 28.95 | 2632.977 | 204920.5 | 189837.6 | 7.360366 | 1.945632 | 1.896358 | 2.532588 | 10R | 5YR | 3 | 3 | 3 | 9 | Rddish yellow | Dusky red | 12.05412 | 13.14 | 4.325902 | 22.85892 | Rddish yellow
FRD 2 | 3.93 | 1.53 | 4.31 | 4.83 | 1.83 | 0.3834 | 0.0822 | 0.0605 | 0.0493 | 0.0499 | 3.422239 | 0.1419 | 2.07 | 4.94 | 2.74 | 18.36 | 8.47 | 8.085 | 10.27 | 2.27 | 24.67 | 0.98 | 15.63 | 9.3 | 3.07 | 0 | 1080 | 6 | 442.5 | 59.4 | 74.9 | 29.7 | 2771.167 | 207560.4 | 2.131909 | 0 | 438.4 | 59.4 | 74.7 | 29.7 | 2771.167 | 207560.4 | 207006.2 | 0.2670227 | 2.131909 | 2.117811 | 0.6612968 | 0 | 150 | 12 | 387.7 | 14.13464 | 59.3 | 74.5 | 29.65 | 2761.845 | 207560.4 | 205757.4 | 0.8686657 | 2.131909 | 1.884258 | 11.61642 | 0 | 1080 | 6 | 360.2 | 58.6 | 71.5 | 29.3 | 2697.026 | 205757.4 | 192837.4 | 6.27928 | 1.884258 | 1.867895 | 0.8683595 | 2,5YR | 5YR | 2.5 | 3 | 2 | 10 | Rddish yellow | Very dusky red | 11.37216 | 18.00298 | 4.539386 | 21.242 | Rddish yellow
FRD 2 | 3.61 | 1.43 | 4.19 | 2.24 | 2.24 | 0.3405 | 0.0841 | 0.0601 | 0.049 | 0.0425 | 3.422239 | 0.1166 | 1.82 | 20.55 | 0.89 | 16.44 | 3.94 | 8.085 | 10.56 | 6.34 | 17.04 | 2.68 | 15.37 | 2.17 | 2.2 | 0 | 1100 | 6 | 444 | 59.6 | 75.6 | 29.8 | 2789.86 | 210913.4 | 2.105129 | 0 | 440.7 | 59.5 | 75.6 | 29.75 | 2780.506 | 210913.4 | 210206.2 | 0.335289 | 2.105129 | 2.096512 | 0.4093267 | 0 | 150 | 12 | 388.5 | 14.28571 | 59.4 | 74.7 | 29.7 | 2771.167 | 210913.4 | 207006.2 | 1.852515 | 2.105129 | 1.876755 | 10.84845 | 0 | 1100 | 6 | 354.2 | 58.6 | 71.2 | 29.3 | 2697.026 | 207006.2 | 192028.2 | 7.235516 | 1.876755 | 1.84452 | 1.717589 | 2,5YR | 5YR | 2.5 | 3 | 2 | 11 | Rddish yellow | Very dusky red | 11.37216 | 18.00298 | 5.820106 | 20.97617 | Rddish yellow
FRD 2 | 3.9 | 0.9875 | 4.4 | 4.71 | 2.18 | 0.4246 | 0.0852 | 0.0641 | 0.0502 | 0.0509 | 3.422239 | 0.196 | 2.662 | 14.692 | 2.37 | 16.49 | 6.414 | 8.085 | 8.988 | 5.318 | 19.51 | 4.892 | 10.06 | 5.06 | 4.444 | 0 | 1100 | 6 | 444 | 59.5 | 74.8 | 29.75 | 2780.506 | 207981.8 | 2.134802 | 0 | 440.5 | 59.5 | 74.8 | 29.75 | 2780.506 | 207981.8 | 207981.8 | 0 | 2.134802 | 2.117973 | 0.7882883 | 0 | 150 | 12 | 389.5 | 13.9923 | 59.5 | 74.5 | 29.75 | 2780.506 | 207981.8 | 207147.7 | 0.4010695 | 2.134802 | 1.880301 | 11.92152 | 0 | 1100 | 6 | 355.8 | 58.7 | 70.5 | 29.35 | 2706.239 | 207147.7 | 190789.8 | 7.896716 | 1.880301 | 1.864879 | 0.8201684 | 2,5YR | 5YR | 2.5 | 3 | 2 | 12 | Rddish yellow | Very dusky red | 11.37216 | 18.00298 | 5.748663 | 21.2077 | Rddish yellow
FRD 2 | 4 | 1.52 | 5.58 | 4.74 | 1.67 | 0.4649 | 0.0759 | 0.0523 | 0.0459 | 0.0565 | 3.422239 | 0.1116 | 2.13 | 21.95 | 2.74 | 15.47 | 5.94 | 10.78 | 11.7 | 2.51 | 17.06 | 2.62 | 12.18 | 1.99 | 3.69 | 0 | 1100 | 6 | 442.2 | 59.6 | 75.4 | 29.8 | 2789.86 | 210355.4 | 2.102156 | 0 | 432.2 | 59.5 | 74.9 | 29.75 | 2780.506 | 210355.4 | 208259.9 | 0.9961955 | 2.102156 | 2.075292 | 1.277956 | 0 | 150 | 12 | 390.4 | 13.26844 | 59.4 | 74.6 | 29.7 | 2771.167 | 210355.4 | 206729.1 | 1.723914 | 2.102156 | 1.888462 | 10.16549 | 0 | 1100 | 6 | 355.6 | 57.6 | 72.5 | 28.8 | 2605.763 | 206729.1 | 188917.8 | 8.61577 | 1.888462 | 1.8823 | 0.3262754 | 2,5YR | 5YR | 2.5 | 3 | 2 | 13 | Rddish yellow | Very dusky red | 11.37216 | 18.00298 | 3.846154 | 21.40581 | Rddish yellow
FRD 2 | 4.08 | 1.76 | 6.61 | 4.93 | 1.61 | 0.4296 | 0.0748 | 0.0476 | 0.0452 | 0.0504 | 3.422239 | 0.1058 | 4.17 | 15.8 | 2.74 | 14.38 | 6.54 | 5.39 | 5.01 | 6.98 | 20.74 | 1.3 | 4.96 | 4.84 | 3.04 | 0 | 1100 | 6 | 446.5 | 59.7 | 75.9 | 29.85 | 2799.23 | 212461.5 | 2.101557 | 0 | 442.1 | 59.7 | 75.3 | 29.85 | 2799.23 | 212461.5 | 210782 | 0.7905138 | 2.101557 | 2.097428 | 0.1964817 | 0 | 150 | 12 | 391.5 | 14.04853 | 59.6 | 74.6 | 29.8 | 2789.86 | 212461.5 | 208123.6 | 2.041775 | 2.101557 | 1.881094 | 10.49045 | 0 | 1100 | 6 | 356.7 | 58.6 | 71.5 | 29.3 | 2697.026 | 208123.6 | 192837.4 | 7.344772 | 1.881094 | 1.849745 | 1.666518 | 2,5YR | 5YR | 2.5 | 3 | 2 | 14 | Rddish yellow | Very dusky red | 11.37216 | 18.00298 | 5.797101 | 21.03559 | Rddish yellow
FRD 2 | 3.82 | 1.31 | 5.8 | 4.8 | 1.68 | 0.4263 | 0.0752 | 0.049 | 0.0469 | 0.0611 | 3.422239 | 0.1152 | 3.12 | 10.22 | 2.74 | 17.8 | 7.18 | 8.085 | 7.4 | 8.49 | 18.04 | 16.88 | 2.16 | 7 | 10.22 | 0 | 1100 | 6 | 444.8 | 59.6 | 75.4 | 29.8 | 2789.86 | 210355.4 | 2.114516 | 0 | 439.4 | 59.6 | 74.8 | 29.8 | 2789.86 | 210355.4 | 208681.5 | 0.795756 | 2.114516 | 2.105601 | 0.4216279 | 0 | 150 | 12 | 389.7 | 14.13908 | 59.5 | 74.6 | 29.75 | 2780.506 | 210355.4 | 207425.7 | 1.392739 | 2.114516 | 1.878745 | 11.15014 | 0 | 1100 | 6 | 355.8 | 58.7 | 71.1 | 29.35 | 2706.239 | 207425.7 | 192413.6 | 7.237372 | 1.878745 | 1.849142 | 1.575664 | 2,5YR | 5YR | 2.5 | 3 | 2 | 15 | Rddish yellow | Very dusky red | 11.37216 | 18.00298 | 5.702918 | 21.02873 | Rddish yellow
FRD 2 | 3.86 | 2.02 | 6.72 | 4.91 | 1.39 | 0.3593 | 0.0822 | 0.0514 | 0.0458 | 0.0572 | 3.422239 | 0.2121 | 2.07 | 4.94 | 2.74 | 18.36 | 8.47 | 8.085 | 10.27 | 2.27 | 24.67 | 0.98 | 15.63 | 9.3 | 3.07 | 0 | 1100 | 6 | 440.6 | 59.5 | 74.7 | 29.75 | 2780.506 | 207703.8 | 2.12129 | 0 | 436.1 | 59.5 | 74.5 | 29.75 | 2780.506 | 207703.8 | 207147.7 | 0.2677376 | 2.12129 | 2.105261 | 0.75562 | 0 | 150 | 12 | 387.7 | 13.64457 | 59.2 | 74.4 | 29.6 | 2752.538 | 207703.8 | 204788.8 | 1.403428 | 2.12129 | 1.89317 | 10.75385 | 0 | 1100 | 6 | 354.1 | 58.4 | 71 | 29.2 | 2678.648 | 204788.8 | 190184 | 7.131658 | 1.89317 | 1.861881 | 1.652702 | 2,5YR | 5YR | 2.5 | 3 | 2 | 16 | Rddish yellow | Very dusky red | 11.37216 | 18.00298 | 4.953146 | 21.17361 | Rddish yellow
FRD 2 | 3.92 | 1.92 | 6.61 | 4.82 | 1.55 | 0.3467 | 0.0841 | 0.05 | 0.0431 | 0.0586 | 3.422239 | 0.2261 | 1.82 | 20.55 | 0.89 | 16.44 | 3.94 | 8.085 | 10.56 | 6.34 | 17.04 | 2.68 | 15.37 | 2.17 | 2.2 | 0 | 1100 | 6 | 427.5 | 59.5 | 74.7 | 29.75 | 2780.506 | 207703.8 | 2.05822 | 0 | 420.3 | 59.5 | 74.3 | 29.75 | 2780.506 | 207703.8 | 206591.6 | 0.5354752 | 2.05822 | 2.034449 | 1.15492 | 0 | 150 | 12 | 384.9 | 11.06781 | 59.2 | 74.4 | 29.6 | 2752.538 | 207703.8 | 204788.8 | 1.403428 | 2.05822 | 1.879497 | 8.683349 | 0 | 1100 | 6 | 350.4 | 58.9 | 73.5 | 29.45 | 2724.711 | 204788.8 | 200266.3 | 2.208394 | 1.879497 | 1.749671 | 6.907519 | 2,5 YR | 5YR | 3 | 3 | 3 | 17 | Rddish yellow | Very dark grayish brown | 5.71276 | 33.5 | 1.606426 | 9.995449 | Rddish yellow
FRD 2 | 3.98 | 1.41 | 6.87 | 4.9 | 1.63 | 0.3686 | 0.0852 | 0.0525 | 0.0445 | 0.0505 | 3.422239 | 0.2199 | 2.662 | 14.692 | 2.37 | 16.49 | 6.414 | 8.085 | 8.988 | 5.318 | 19.51 | 4.892 | 10.06 | 5.06 | 4.444 | 0 | 1120 | 6 | 430.4 | 59.6 | 74.7 | 29.8 | 2789.86 | 208402.5 | 2.065234 | 0 | 425.6 | 59.6 | 74.3 | 29.8 | 2789.86 | 208402.5 | 207286.6 | 0.5354752 | 2.065234 | 2.053196 | 0.5828876 | 0 | 150 | 12 | 388.9 | 10.67112 | 59.3 | 74.6 | 29.65 | 2761.845 | 208402.5 | 206033.6 | 1.136702 | 2.065234 | 1.887556 | 8.603285 | 0 | 1120 | 6 | 352.7 | 58.3 | 71.2 | 29.15 | 2669.482 | 206033.6 | 190067.1 | 7.749466 | 1.887556 | 1.85566 | 1.689789 | 2,5 YR | 5YR | 3 | 3 | 3 | 18 | Rddish yellow | Very dark grayish brown | 5.24 | 33.5 | 4.685408 | 9.72366 | Rddish yellow
FRD 2 | 4.21 | 1.31 | 4.04 | 4.09 | 1.78 | 0.341 | 0.0759 | 0.0438 | 0.042 | 0.0335 | 3.422239 | 0.4308 | 2.13 | 21.95 | 2.74 | 15.47 | 5.94 | 10.78 | 11.7 | 2.51 | 17.06 | 2.62 | 12.18 | 1.99 | 3.69 | 0 | 1120 | 6 | 433.7 | 59.4 | 74.7 | 29.7 | 2771.167 | 207006.2 | 2.095106 | 0 | 430.1 | 59.4 | 74.5 | 29.7 | 2771.167 | 207006.2 | 206452 | 0.2677376 | 2.095106 | 2.083293 | 0.5638389 | 0 | 150 | 12 | 388.3 | 11.69199 | 59.2 | 74.4 | 29.6 | 2752.538 | 207006.2 | 204788.8 | 1.071174 | 2.095106 | 1.8961 | 9.498639 | 0 | 1120 | 6 | 353 | 58.2 | 70.5 | 29.1 | 2660.332 | 204788.8 | 187553.4 | 8.416184 | 1.8961 | 1.882131 | 0.7367301 | 2,5 YR | 5YR | 3 | 3 | 3 | 19 | Rddish yellow | Very dark grayish brown | 5.47638 | 33.5 | 5.62249 | 10.30726 | Rddish yellow
FRD 2 | 3.83 | 1.27 | 3.68 | 3.98 | 1.33 | 0.339 | 0.0748 | 0.0401 | 0.0398 | 0.0393 | 3.422239 | 0.3949 | 4.17 | 15.8 | 2.74 | 14.38 | 6.54 | 5.39 | 5.01 | 6.98 | 20.74 | 1.3 | 4.96 | 4.84 | 3.04 | 0 | 1120 | 6 | 433.5 | 59.5 | 74.7 | 29.75 | 2780.506 | 207703.8 | 2.087107 | 0 | 430.12 | 59.5 | 74.3 | 29.75 | 2780.506 | 207703.8 | 206591.6 | 0.5354752 | 2.087107 | 2.081982 | 0.2455397 | 0 | 150 | 12 | 389 | 11.43959 | 59.2 | 74.5 | 29.6 | 2752.538 | 207703.8 | 205064.1 | 1.270906 | 2.087107 | 1.896968 | 9.110158 | 0 | 1120 | 6 | 353.4 | 58.6 | 70.4 | 29.3 | 2697.026 | 205064.1 | 189870.6 | 7.409121 | 1.896968 | 1.861267 | 1.881988 | 2,5 YR | 5YR | 3 | 3 | 3 | 20 | Rddish yellow | Very dark grayish brown | 5.47638 | 33.5 | 5.756359 | 10.19301 | Rddish yellow
FRD 2 | 4.16 | 1.13 | 3.51 | 3.87 | 1.28 | 0.3629 | 0.0752 | 0.0374 | 0.039 | 0.0428 | 3.422239 | 0.454 | 3.12 | 10.22 | 2.74 | 17.8 | 7.18 | 8.085 | 7.4 | 8.49 | 18.04 | 16.88 | 2.16 | 7 | 10.22 | 0 | 1120 | 6 | 432.1 | 59.6 | 74.7 | 29.8 | 2789.86 | 208402.5 | 2.073391 | 0 | 430.2 | 59.5 | 74.7 | 29.75 | 2780.506 | 208402.5 | 207703.8 | 0.335289 | 2.073391 | 2.071219 | 0.1047754 | 0 | 150 | 12 | 387.4 | 11.53846 | 59.2 | 74.14 | 29.6 | 2752.538 | 208402.5 | 204073.2 | 2.077414 | 2.073391 | 1.898339 | 8.442806 | 0 | 1120 | 6 | 352.3 | 57.9 | 71.2 | 28.95 | 2632.977 | 204073.2 | 187467.9 | 8.136894 | 1.898339 | 1.879255 | 1.00531 | 2,5 YR | 5YR | 3 | 3 | 3 | 21 | Rddish yellow | Very dark grayish brown | 5.47638 | 33.5 | 4.685408 | 10.29151 | Rddish yellow
FRD 2 | 4.51 | 1.08 | 4.11 | 4.29 | 2.06 | 0.3254 | 0.0759 | 0.0456 | 0.048 | 0.0563 | 3.422239 | 0.4612 | 2.07 | 4.94 | 2.74 | 18.36 | 8.47 | 8.085 | 10.27 | 2.27 | 24.67 | 0.98 | 15.63 | 9.3 | 3.07 | 0 | 1120 | 6 | 433.1 | 59.5 | 74.7 | 29.75 | 2780.506 | 207703.8 | 2.085181 | 0 | 430.5 | 59.5 | 74.5 | 29.75 | 2780.506 | 207703.8 | 207147.7 | 0.2677376 | 2.085181 | 2.078227 | 0.3334785 | 0 | 150 | 12 | 388.8 | 11.39403 | 59.2 | 74.3 | 29.6 | 2752.538 | 207703.8 | 204513.6 | 1.53595 | 2.085181 | 1.901096 | 8.828232 | 0 | 1120 | 6 | 353.2 | 58.5 | 72.5 | 29.25 | 2687.829 | 204513.6 | 194867.6 | 4.716542 | 1.901096 | 1.812513 | 4.659609 | 2,5 YR | 5YR | 3 | 3 | 3 | 22 | Rddish yellow | Very dark grayish brown | 5.47638 | 33.5 | 2.945114 | 9.926009 | Rddish yellow
FRD 2 | 4.76 | 1.36 | 5.61 | 4.47 | 2.39 | 0.3518 | 0.0748 | 0.0476 | 0.0498 | 0.0526 | 3.422239 | 0.5863 | 1.82 | 20.55 | 0.89 | 16.44 | 3.94 | 8.085 | 10.56 | 6.34 | 17.04 | 2.68 | 15.37 | 2.17 | 2.2 | 0 | 1120 | 6 | 432.5 | 59.5 | 74.7 | 29.75 | 2780.506 | 207703.8 | 2.082292 | 0 | 430.9 | 59.5 | 74.7 | 29.75 | 2780.506 | 207703.8 | 207703.8 | 0 | 2.082292 | 2.074589 | 0.3699422 | 0 | 150 | 12 | 387.6 | 11.58411 | 59.2 | 74.4 | 29.6 | 2752.538 | 207703.8 | 204788.8 | 1.403428 | 2.082292 | 1.892682 | 9.105869 | 0 | 1120 | 6 | 353.5 | 58.6 | 71.2 | 29.3 | 2697.026 | 204788.8 | 192028.2 | 6.231088 | 1.892682 | 1.840875 | 2.737199 | 2,5 YR | 5YR | 3 | 3 | 3 | 23 | Rddish yellow | Very dark grayish brown | 5.47638 | 33.5 | 4.685408 | 10.08133 | Rddish yellow
FRD 2 | 4.82 | 1.41 | 5.06 | 4.46 | 2.3 | 0.3419 | 0.0752 | 0.046 | 0.0519 | 0.0537 | 3.422239 | 0.5519 | 2.662 | 14.692 | 2.37 | 16.49 | 6.414 | 8.085 | 8.988 | 5.318 | 19.51 | 4.892 | 10.06 | 5.06 | 4.444 | 0 | 1120 | 6 | 445.5 | 59.6 | 74.8 | 29.8 | 2789.86 | 208681.5 | 2.134832 | 0 | 437.9 | 59.4 | 74.6 | 29.7 | 2771.167 | 208681.5 | 206729.1 | 0.9356031 | 2.134832 | 2.118231 | 0.7776208 | 0 | 150 | 12 | 393.1 | 13.32994 | 59.3 | 74.4 | 29.65 | 2761.845 | 208681.5 | 205481.3 | 1.533567 | 2.134832 | 1.91307 | 10.3878 | 0 | 1120 | 6 | 360 | 59 | 74.2 | 29.5 | 2733.971 | 205481.3 | 202860.6 | 1.275349 | 1.91307 | 1.774617 | 7.2372 | 7.5YR | 2.5Y | 7 | 8 | 4 | 6 | Pink | Yellow | 16.46811 | 5.340218 | 0.802139 | 29.2246 | Pink
FRD 2 | 3.93 | 1.53 | 4.31 | 4.83 | 1.83 | 0.3834 | 0.0822 | 0.0605 | 0.0493 | 0.0499 | 3.422239 | 0.1419 | 2.13 | 21.95 | 2.74 | 15.47 | 5.94 | 10.78 | 11.7 | 2.51 | 17.06 | 2.62 | 12.18 | 1.99 | 3.69 | 0 | 1000 | 9 | 444.2 | 59.5 | 74.8 | 29.75 | 2780.506 | 207981.8 | 2.135763 | 0 | 440.2 | 59.4 | 74.6 | 29.7 | 2771.167 | 207981.8 | 206729.1 | 0.6023337 | 2.135763 | 2.129357 | 0.2999684 | 0 | 150 | 12 | 391.8 | 13.37417 | 59.3 | 74.5 | 29.65 | 2761.845 | 207981.8 | 205757.4 | 1.069517 | 2.135763 | 1.904184 | 10.84294 | 0 | 1000 | 9 | 356.8 | 59 | 74.3 | 29.5 | 2733.971 | 205757.4 | 203134 | 1.274992 | 1.904184 | 1.756476 | 7.757039 | 7.5YR | 2.5Y | 7 | 8 | 4 | 6 | Pink | Yellow | 16.84186 | 4.828142 | 0.6684492 | 29.58232 | Pink
FRD 2 | 3.61 | 1.43 | 4.19 | 2.24 | 2.24 | 0.3405 | 0.0841 | 0.0601 | 0.049 | 0.0425 | 3.422239 | 0.1166 | 4.17 | 15.8 | 2.74 | 14.38 | 6.54 | 5.39 | 5.01 | 6.98 | 20.74 | 1.3 | 4.96 | 4.84 | 3.04 | 0 | 1000 | 9 | 439.9 | 59.6 | 74.8 | 29.8 | 2789.86 | 208681.5 | 2.107997 | 0 | 435.5 | 59.4 | 74.6 | 29.7 | 2771.167 | 208681.5 | 206729.1 | 0.9356031 | 2.107997 | 2.106622 | 0.0652346 | 0 | 150 | 12 | 393 | 11.93384 | 59.5 | 74.6 | 29.75 | 2780.506 | 208681.5 | 207425.7 | 0.6017721 | 2.107997 | 1.894654 | 10.12065 | 0 | 1000 | 9 | 357.2 | 59 | 74.2 | 29.5 | 2733.971 | 207425.7 | 202860.6 | 2.20083 | 1.894654 | 1.760815 | 7.064053 | 7.5YR | 2.5Y | 7 | 8 | 4 | 6 | Pink | Yellow | 16.46811 | 4.608681 | 0.802139 | 28.9973 | Pink
FRD 2 | 3.9 | 0.9875 | 4.4 | 4.71 | 2.18 | 0.4246 | 0.0852 | 0.0641 | 0.0502 | 0.0509 | 3.422239 | 0.196 | 3.12 | 10.22 | 2.74 | 17.8 | 7.18 | 8.085 | 7.4 | 8.49 | 18.04 | 16.88 | 2.16 | 7 | 10.22 | 0 | 1000 | 9 | 441.7 | 59.4 | 74.8 | 29.7 | 2771.167 | 207283.3 | 2.1309 | 0 | 439.9 | 59.4 | 74.6 | 29.7 | 2771.167 | 207283.3 | 206729.1 | 0.2673797 | 2.1309 | 2.127906 | 0.1405124 | 0 | 150 | 12 | 392.1 | 12.64983 | 59.3 | 74.5 | 29.65 | 2761.845 | 207283.3 | 205757.4 | 0.7361372 | 2.1309 | 1.905642 | 10.57102 | 0 | 1000 | 9 | 357.4 | 59.1 | 74.1 | 29.55 | 2743.247 | 205757.4 | 203274.6 | 1.206696 | 1.905642 | 1.758213 | 7.736443 | 7.5YR | 2.5Y | 7 | 8 | 4 | 6 | Pink | Yellow | 16.84186 | 4.718411 | 0.9358289 | 29.61158 | Pink
FRD 2 | 4 | 1.52 | 5.58 | 4.74 | 1.67 | 0.4649 | 0.0759 | 0.0523 | 0.0459 | 0.0565 | 3.422239 | 0.1116 | 2.07 | 4.94 | 2.74 | 18.36 | 8.47 | 8.085 | 10.27 | 2.27 | 24.67 | 0.98 | 15.63 | 9.3 | 3.07 | 0 | 1000 | 9 | 441 | 59.6 | 74.8 | 29.8 | 2789.86 | 208681.5 | 2.113268 | 0 | 438 | 59.6 | 74.6 | 29.8 | 2789.86 | 208681.5 | 208123.6 | 0.2673797 | 2.113268 | 2.104519 | 0.4139994 | 0 | 150 | 12 | 393.5 | 12.07116 | 59.3 | 74.5 | 29.65 | 2761.845 | 208681.5 | 205757.4 | 1.40122 | 2.113268 | 1.912446 | 9.502912 | 0 | 1000 | 9 | 357.1 | 59 | 74.3 | 29.5 | 2733.971 | 205757.4 | 203134 | 1.274992 | 1.912446 | 1.757952 | 8.078324 | 7.5YR | 2.5Y | 7 | 8 | 4 | 6 | Pink | Yellow | 16.65499 | 4.873863 | 0.6684492 | 29.27868 | Pink
FRD 2 | 4.08 | 1.76 | 6.61 | 4.93 | 1.61 | 0.4296 | 0.0748 | 0.0476 | 0.0452 | 0.0504 | 3.422239 | 0.1058 | 1.82 | 20.55 | 0.89 | 16.44 | 3.94 | 8.085 | 10.56 | 6.34 | 17.04 | 2.68 | 15.37 | 2.17 | 2.2 | 0 | 1000 | 9 | 439.6 | 59.5 | 74.8 | 29.75 | 2780.506 | 207981.8 | 2.113646 | 0 | 439.6 | 59.5 | 74.8 | 29.75 | 2780.506 | 207981.8 | 207981.8 | 0 | 2.113646 | 2.113646 | 0 | 0 | 150 | 12 | 393.3 | 11.77218 | 59.4 | 74.2 | 29.7 | 2771.167 | 207981.8 | 205620.6 | 1.135297 | 2.113646 | 1.912746 | 9.504914 | 0 | 1000 | 9 | 355.4 | 59 | 74.1 | 29.5 | 2733.971 | 205620.6 | 202587.3 | 1.475229 | 1.912746 | 1.754306 | 8.28338 | 7.5YR | 2.5Y | 7 | 8 | 4 | 6 | Pink | Yellow | 16.65499 | 4.873863 | 0.9358289 | 29.21794 | Pink
FRD 2 | 3.82 | 1.31 | 5.8 | 4.8 | 1.68 | 0.4263 | 0.0752 | 0.049 | 0.0469 | 0.0611 | 3.422239 | 0.1152 | 2.662 | 14.692 | 2.37 | 16.49 | 6.414 | 8.085 | 8.988 | 5.318 | 19.51 | 4.892 | 10.06 | 5.06 | 4.444 | 0 | 1000 | 9 | 439.3 | 59.5 | 74.8 | 29.75 | 2780.506 | 207981.8 | 2.112204 | 0 | 435.8 | 59.4 | 74.6 | 29.7 | 2771.167 | 207981.8 | 206729.1 | 0.6023337 | 2.112204 | 2.108073 | 0.1955664 | 0 | 150 | 12 | 393.9 | 11.52577 | 59.3 | 74.3 | 29.65 | 2761.845 | 207981.8 | 205205.1 | 1.335102 | 2.112204 | 1.919543 | 9.1213 | 0 | 1000 | 9 | 357.5 | 59 | 74.2 | 29.5 | 2733.971 | 205205.1 | 202860.6 | 1.142476 | 1.919543 | 1.762293 | 8.19204 | 7.5YR | 2.5Y | 7 | 8 | 4 | 6 | Pink | Yellow | 16.65499 | 4.873863 | 0.802139 | 29.35098 | Pink
FRD 2 | 3.86 | 2.02 | 6.72 | 4.91 | 1.39 | 0.3593 | 0.0822 | 0.0514 | 0.0458 | 0.0572 | 3.422239 | 0.2121 | 2.13 | 21.95 | 2.74 | 15.47 | 5.94 | 10.78 | 11.7 | 2.51 | 17.06 | 2.62 | 12.18 | 1.99 | 3.69 | 0 | 1000 | 9 | 444 | 59.5 | 74.8 | 29.75 | 2780.506 | 207981.8 | 2.134802 | 0 | 438 | 59.4 | 74.7 | 29.7 | 2771.167 | 207981.8 | 207006.2 | 0.4690928 | 2.134802 | 2.115879 | 0.8864166 | 0 | 150 | 12 | 400.2 | 10.94453 | 59.2 | 74.1 | 29.6 | 2752.538 | 207981.8 | 203963.1 | 1.932277 | 2.134802 | 1.96212 | 8.088888 | 0 | 1000 | 9 | 356.5 | 59 | 73 | 29.5 | 2733.971 | 203963.1 | 199579.9 | 2.149001 | 1.96212 | 1.786252 | 8.963157 | 2.5Y | 5Y | 4 | 8 | 3 | 6 | Reddish brown | Yellow | 15.97926 | 4.95 | 2.406417 | 28.54299 | Reddish brown
FRD 2 | 3.92 | 1.92 | 6.61 | 4.82 | 1.55 | 0.3467 | 0.0841 | 0.05 | 0.0431 | 0.0586 | 3.422239 | 0.2261 | 4.17 | 15.8 | 2.74 | 14.38 | 6.54 | 5.39 | 5.01 | 6.98 | 20.74 | 1.3 | 4.96 | 4.84 | 3.04 | 0 | 1020 | 9 | 441 | 59.5 | 74.8 | 29.75 | 2780.506 | 207981.8 | 2.120377 | 0 | 437.7 | 59.4 | 74.7 | 29.7 | 2771.167 | 207981.8 | 207006.2 | 0.4690928 | 2.120377 | 2.114429 | 0.2805224 | 0 | 150 | 12 | 400.5 | 10.11236 | 59.2 | 74.2 | 29.6 | 2752.538 | 207981.8 | 204238.3 | 1.799932 | 2.120377 | 1.960945 | 7.51908 | 0 | 1020 | 9 | 356.5 | 59.1 | 73 | 29.55 | 2743.247 | 204238.3 | 200257 | 1.949344 | 1.960945 | 1.780212 | 9.216586 | 2.5Y | 5Y | 4 | 8 | 3 | 6 | Reddish brown | Yellow | 15.68 | 4.95 | 2.406417 | 27.91373 | Reddish brown
FRD 2 | 3.98 | 1.41 | 6.87 | 4.9 | 1.63 | 0.3686 | 0.0852 | 0.0525 | 0.0445 | 0.0505 | 3.422239 | 0.2199 | 3.12 | 10.22 | 2.74 | 17.8 | 7.18 | 8.085 | 7.4 | 8.49 | 18.04 | 16.88 | 2.16 | 7 | 10.22 | 0 | 1020 | 9 | 441.7 | 59.5 | 74.8 | 29.75 | 2780.506 | 207981.8 | 2.123743 | 0 | 438.2 | 59.4 | 74.7 | 29.7 | 2771.167 | 207981.8 | 207006.2 | 0.4690928 | 2.123743 | 2.116845 | 0.3248239 | 0 | 150 | 12 | 401.5 | 10.01245 | 59.2 | 74.1 | 29.6 | 2752.538 | 207981.8 | 203963.1 | 1.932277 | 2.123743 | 1.968494 | 7.310176 | 0 | 1020 | 9 | 356.6 | 59.1 | 73.2 | 29.55 | 2743.247 | 203963.1 | 200805.6 | 1.548028 | 1.968494 | 1.775846 | 9.786534 | 2.5Y | 5Y | 4 | 8 | 3 | 6 | Reddish brown | Yellow | 15.82963 | 4.95 | 2.139037 | 28.11099 | Reddish brown
FRD 2 | 4.21 | 1.31 | 4.04 | 4.09 | 1.78 | 0.341 | 0.0759 | 0.0438 | 0.042 | 0.0335 | 3.422239 | 0.4308 | 2.07 | 4.94 | 2.74 | 18.36 | 8.47 | 8.085 | 10.27 | 2.27 | 24.67 | 0.98 | 15.63 | 9.3 | 3.07 | 0 | 1020 | 9 | 442.3 | 59.5 | 74.8 | 29.75 | 2780.506 | 207981.8 | 2.126628 | 0 | 438.9 | 59.4 | 74.8 | 29.7 | 2771.167 | 207981.8 | 207283.3 | 0.335852 | 2.126628 | 2.117392 | 0.4343157 | 0 | 150 | 12 | 408.4 | 8.300686 | 59.1 | 74.1 | 29.55 | 2743.247 | 207981.8 | 203274.6 | 2.263307 | 2.126628 | 2.009105 | 5.52625 | 0 | 1020 | 9 | 358.9 | 59 | 73.4 | 29.5 | 2733.971 | 203274.6 | 200673.5 | 1.279598 | 2.009105 | 1.788478 | 10.98139 | 2.5Y | 5Y | 4 | 8 | 3 | 6 | Reddish brown | Yellow | 11.87222 | 4.95 | 1.871658 | 21.2332 | Reddish brown
FRD 2 | 3.83 | 1.27 | 3.68 | 3.98 | 1.33 | 0.339 | 0.0748 | 0.0401 | 0.0398 | 0.0393 | 3.422239 | 0.3949 | 1.82 | 20.55 | 0.89 | 16.44 | 3.94 | 8.085 | 10.56 | 6.34 | 17.04 | 2.68 | 15.37 | 2.17 | 2.2 | 0 | 1020 | 9 | 438.3 | 59.5 | 74.8 | 29.75 | 2780.506 | 207981.8 | 2.107396 | 0 | 435.7 | 59.4 | 74.7 | 29.7 | 2771.167 | 207981.8 | 207006.2 | 0.4690928 | 2.107396 | 2.104768 | 0.1246931 | 0 | 150 | 12 | 413.5 | 5.997582 | 59.2 | 73.8 | 29.6 | 2752.538 | 207981.8 | 203137.3 | 2.329312 | 2.107396 | 2.035569 | 3.408303 | 0 | 1020 | 9 | 356.3 | 59 | 73.2 | 29.5 | 2733.971 | 203137.3 | 200126.7 | 1.482058 | 2.035569 | 1.780372 | 12.53688 | 2.5Y | 5Y | 4 | 8 | 3 | 6 | Reddish brown | Yellow | 11.87222 | 4.95 | 2.139037 | 21.13698 | Reddish brown
FRD 2 | 4.16 | 1.13 | 3.51 | 3.87 | 1.28 | 0.3629 | 0.0752 | 0.0374 | 0.039 | 0.0428 | 3.422239 | 0.454 | 2.662 | 14.692 | 2.37 | 16.49 | 6.414 | 8.085 | 8.988 | 5.318 | 19.51 | 4.892 | 10.06 | 5.06 | 4.444 | 0 | 1020 | 9 | 440.1 | 59.5 | 74.8 | 29.75 | 2780.506 | 207981.8 | 2.11605 | 0 | 436.1 | 59.4 | 74.7 | 29.7 | 2771.167 | 207981.8 | 207006.2 | 0.4690928 | 2.11605 | 2.1067 | 0.4418643 | 0 | 150 | 12 | 400.5 | 9.88764 | 59.2 | 74.1 | 29.6 | 2752.538 | 207981.8 | 203963.1 | 1.932277 | 2.11605 | 1.963591 | 7.204897 | 0 | 1020 | 9 | 358.6 | 59 | 73.1 | 29.5 | 2733.971 | 203963.1 | 199853.3 | 2.014959 | 1.963591 | 1.794316 | 8.620667 | 2.5Y | 5Y | 4 | 8 | 3 | 6 | Reddish brown | Yellow | 11.87222 | 4.95 | 2.272727 | 21.30252 | Reddish brown
FRD 2 | 4.51 | 1.08 | 4.11 | 4.29 | 2.06 | 0.3254 | 0.0759 | 0.0456 | 0.048 | 0.0563 | 3.422239 | 0.4612 | 2.13 | 21.95 | 2.74 | 15.47 | 5.94 | 10.78 | 11.7 | 2.51 | 17.06 | 2.62 | 12.18 | 1.99 | 3.69 | 0 | 1020 | 9 | 439.9 | 59.5 | 74.8 | 29.75 | 2780.506 | 207981.8 | 2.115089 | 0 | 435.2 | 59.4 | 74.7 | 29.7 | 2771.167 | 207981.8 | 207006.2 | 0.4690928 | 2.115089 | 2.102352 | 0.6021565 | 0 | 150 | 12 | 406.5 | 8.216482 | 59.2 | 74.1 | 29.6 | 2752.538 | 207981.8 | 203963.1 | 1.932277 | 2.115089 | 1.993008 | 5.771887 | 0 | 1020 | 9 | 356.5 | 59 | 73.8 | 29.5 | 2733.971 | 203963.1 | 201767.1 | 1.076662 | 1.993008 | 1.766889 | 11.34562 | 2.5Y | 5Y | 4 | 8 | 3 | 6 | Reddish brown | Yellow | 11.87222 | 4.95 | 1.336898 | 20.9769 | Reddish brown
FRD 2 | 4.76 | 1.36 | 5.61 | 4.47 | 2.39 | 0.3518 | 0.0748 | 0.0476 | 0.0498 | 0.0526 | 3.422239 | 0.5863 | 4.17 | 15.8 | 2.74 | 14.38 | 6.54 | 5.39 | 5.01 | 6.98 | 20.74 | 1.3 | 4.96 | 4.84 | 3.04 | 0 | 1020 | 9 | 449.8 | 59.6 | 74.1 | 29.8 | 2789.86 | 206728.6 | 2.175799 | 0 | 445.4 | 59.5 | 74.1 | 29.75 | 2780.506 | 206728.6 | 206035.5 | 0.335289 | 2.175799 | 2.161764 | 0.6450865 | 0 | 150 | 12 | 413.5 | 8.778718 | 59.4 | 74.4 | 29.7 | 2771.167 | 206728.6 | 206174.9 | 0.2678692 | 2.175799 | 2.005579 | 7.823341 | 0 | 1020 | 9 | 358.3 | 58.6 | 73.3 | 29.3 | 2697.026 | 206174.9 | 197692 | 4.114402 | 2.005579 | 1.812415 | 9.631325 | 2.5YR | 2.5Y | 4 | 8 | 3 | 6 | Reddish brown | Yellow | 10.85 | 7.82 | 1.079622 | 19.66471 | Reddish brown
FRD 2 | 4.82 | 1.41 | 5.06 | 4.46 | 2.3 | 0.3419 | 0.0752 | 0.046 | 0.0519 | 0.0537 | 3.422239 | 0.5519 | 3.12 | 10.22 | 2.74 | 17.8 | 7.18 | 8.085 | 7.4 | 8.49 | 18.04 | 16.88 | 2.16 | 7 | 10.22 | 0 | 1040 | 9 | 448.3 | 59.5 | 75.1 | 29.75 | 2780.506 | 208816 | 2.146866 | 0 | 444.1 | 59.5 | 75 | 29.75 | 2780.506 | 208816 | 208537.9 | 0.1331558 | 2.146866 | 2.129589 | 0.8047885 | 0 | 150 | 12 | 415.7 | 7.842194 | 59.5 | 74.5 | 29.75 | 2780.506 | 208816 | 207147.7 | 0.7989348 | 2.146866 | 2.006781 | 6.525113 | 0 | 1040 | 9 | 358.4 | 58.5 | 73.9 | 29.25 | 2687.829 | 207147.7 | 198630.6 | 4.111623 | 2.006781 | 1.804355 | 10.0871 | 2.5YR | 2.5Y | 4 | 8 | 3 | 6 | Reddish brown | Yellow | 10.45 | 7.82 | 1.59787 | 18.85551 | Reddish brown
FRD 2 | 4 | 1.52 | 5.58 | 4.74 | 1.67 | 0.4649 | 0.0759 | 0.0523 | 0.0459 | 0.0565 | 3.422239 | 0.1116 | 2.07 | 4.94 | 2.74 | 18.36 | 8.47 | 8.085 | 10.27 | 2.27 | 24.67 | 0.98 | 15.63 | 9.3 | 3.07 | 0 | 1040 | 9 | 451.6 | 59.5 | 74.9 | 29.75 | 2780.506 | 208259.9 | 2.168444 | 0 | 440.2 | 59 | 74.9 | 29.5 | 2733.971 | 208259.9 | 204774.4 | 1.673611 | 2.168444 | 2.149682 | 0.8652278 | 0 | 150 | 12 | 412.7 | 9.425733 | 59.4 | 74.5 | 29.7 | 2771.167 | 208259.9 | 206452 | 0.8681038 | 2.168444 | 1.999012 | 7.813543 | 0 | 1040 | 9 | 359.4 | 58.6 | 73.7 | 29.3 | 2697.026 | 206452 | 198770.8 | 3.72056 | 1.999012 | 1.808113 | 9.549693 | 2.5YR | 2.5Y | 4 | 8 | 3 | 6 | Reddish brown | Yellow | 10.65 | 7.82 | 1.602136 | 19.2564 | Reddish brown
FRD 2 | 4.08 | 1.76 | 6.61 | 4.93 | 1.61 | 0.4296 | 0.0748 | 0.0476 | 0.0452 | 0.0504 | 3.422239 | 0.1058 | 1.82 | 20.55 | 0.89 | 16.44 | 3.94 | 8.085 | 10.56 | 6.34 | 17.04 | 2.68 | 15.37 | 2.17 | 2.2 | 0 | 1040 | 9 | 447.6 | 59.5 | 74.9 | 29.75 | 2780.506 | 208259.9 | 2.149238 | 0 | 442.3 | 59.5 | 74.9 | 29.75 | 2780.506 | 208259.9 | 208259.9 | 0 | 2.149238 | 2.123789 | 1.184093 | 0 | 150 | 12 | 399.5 | 12.04005 | 59.5 | 74.5 | 29.75 | 2780.506 | 208259.9 | 207147.7 | 0.5340454 | 2.149238 | 1.928576 | 10.26699 | 0 | 1040 | 9 | 358.1 | 58.6 | 73.5 | 29.3 | 2697.026 | 207147.7 | 198231.4 | 4.304312 | 1.928576 | 1.806475 | 6.331154 | 2.5YR | 2.5Y | 4 | 8 | 3 | 6 | Reddish brown | Yellow | 10.65 | 7.82 | 1.869159 | 19.23895 | Reddish brown
FRD 2 | 3.82 | 1.31 | 5.8 | 4.8 | 1.68 | 0.4263 | 0.0752 | 0.049 | 0.0469 | 0.0611 | 3.422239 | 0.1152 | 2.662 | 14.692 | 2.37 | 16.49 | 6.414 | 8.085 | 8.988 | 5.318 | 19.51 | 4.892 | 10.06 | 5.06 | 4.444 | 0 | 1060 | 9 | 448.9 | 59.5 | 74.9 | 29.75 | 2780.506 | 208259.9 | 2.15548 | 0 | 443.7 | 59.5 | 74.8 | 29.75 | 2780.506 | 208259.9 | 207981.8 | 0.1335113 | 2.15548 | 2.133359 | 1.026246 | 0 | 150 | 12 | 418.5 | 7.264038 | 59.5 | 74.5 | 29.75 | 2780.506 | 208259.9 | 207147.7 | 0.5340454 | 2.15548 | 2.020298 | 6.271557 | 0 | 1060 | 9 | 361 | 58.6 | 73.4 | 29.3 | 2697.026 | 207147.7 | 197961.7 | 4.434511 | 2.020298 | 1.823585 | 9.736815 | 2.5YR | 2.5Y | 4 | 8 | 3 | 6 | Reddish brown | Yellow | 10.65 | 7.82 | 2.00267 | 19.42118 | Reddish brown
FRD 2 | 3.86 | 2.02 | 6.72 | 4.91 | 1.39 | 0.3593 | 0.0822 | 0.0514 | 0.0458 | 0.0572 | 3.422239 | 0.2121 | 2.13 | 21.95 | 2.74 | 15.47 | 5.94 | 10.78 | 11.7 | 2.51 | 17.06 | 2.62 | 12.18 | 1.99 | 3.69 | 0 | 1060 | 9 | 449.6 | 59.5 | 74.9 | 29.75 | 2780.506 | 208259.9 | 2.158841 | 0 | 444.6 | 59.5 | 74.9 | 29.75 | 2780.506 | 208259.9 | 208259.9 | 0 | 2.158841 | 2.134833 | 1.1121 | 0 | 150 | 12 | 409.5 | 9.79243 | 59.3 | 74.5 | 29.65 | 2761.845 | 208259.9 | 205757.4 | 1.2016 | 2.158841 | 1.990208 | 7.811299 | 0 | 1060 | 9 | 357.8 | 58.4 | 73.4 | 29.2 | 2678.648 | 205757.4 | 196612.7 | 4.444411 | 1.990208 | 1.819821 | 8.561238 | 2.5YR | 2.5Y | 4 | 8 | 3 | 6 | Reddish brown | Yellow | 10.65 | 7.82 | 2.00267 | 19.38109 | Reddish brown
FRD 2 | 3.92 | 1.92 | 6.61 | 4.82 | 1.55 | 0.3467 | 0.0841 | 0.05 | 0.0431 | 0.0586 | 3.422239 | 0.2261 | 4.17 | 15.8 | 2.74 | 14.38 | 6.54 | 5.39 | 5.01 | 6.98 | 20.74 | 1.3 | 4.96 | 4.84 | 3.04 | 0 | 1060 | 9 | 447.2 | 59.5 | 74.9 | 29.75 | 2780.506 | 208259.9 | 2.147317 | 0 | 442.6 | 59.5 | 74.8 | 29.75 | 2780.506 | 208259.9 | 207981.8 | 0.1335113 | 2.147317 | 2.12807 | 0.8963079 | 0 | 150 | 12 | 414.7 | 7.836991 | 59.5 | 74.5 | 29.75 | 2780.506 | 208259.9 | 207147.7 | 0.5340454 | 2.147317 | 2.001953 | 6.769549 | 0 | 1060 | 9 | 356.9 | 58.3 | 73.6 | 29.15 | 2669.482 | 207147.7 | 196473.9 | 5.152755 | 2.001953 | 1.816527 | 9.262295 | 2.5YR | 2.5Y | 4 | 8 | 3 | 6 | Reddish brown | Yellow | 10.65 | 7.82 | 1.735648 | 19.34601 | Reddish brown
FRD 2 | 3.98 | 1.41 | 6.87 | 4.9 | 1.63 | 0.3686 | 0.0852 | 0.0525 | 0.0445 | 0.0505 | 3.422239 | 0.2199 | 3.12 | 10.22 | 2.74 | 17.8 | 7.18 | 8.085 | 7.4 | 8.49 | 18.04 | 16.88 | 2.16 | 7 | 10.22 | 0 | 1060 | 9 | 449.7 | 59.6 | 76.1 | 29.8 | 2789.86 | 212308.3 | 2.118146 | 0 | 446.6 | 59.6 | 76.1 | 29.8 | 2789.86 | 212308.3 | 212308.3 | 0 | 2.118146 | 2.103544 | 0.6893485 | 0 | 150 | 12 | 399.1 | 12.67853 | 59.4 | 74.7 | 29.7 | 2771.167 | 212308.3 | 207006.2 | 2.497373 | 2.118146 | 1.927961 | 8.978807 | 0 | 1060 | 9 | 360.3 | 58.4 | 70.5 | 29.2 | 2678.648 | 207006.2 | 188844.7 | 8.773436 | 1.927961 | 1.907917 | 1.039652 | 2.5YR | 2.5Y | 3 | 8 | 3 | 6 | Dark reddish brown | Yellow | 9.08 | 13.99782 | 7.358739 | 17.32389 | Dark reddish brown
FRD 2 | 4.21 | 1.31 | 4.04 | 4.09 | 1.78 | 0.341 | 0.0759 | 0.0438 | 0.042 | 0.0335 | 3.422239 | 0.4308 | 2.07 | 4.94 | 2.74 | 18.36 | 8.47 | 8.085 | 10.27 | 2.27 | 24.67 | 0.98 | 15.63 | 9.3 | 3.07 | 0 | 1090 | 9 | 447.7 | 59.6 | 76.1 | 29.8 | 2789.86 | 212308.3 | 2.108725 | 0 | 447 | 59.6 | 76 | 29.8 | 2789.86 | 212308.3 | 212029.4 | 0.131406 | 2.108725 | 2.108199 | 0.02498148 | 0 | 150 | 12 | 398.2 | 12.43094 | 59.4 | 74.7 | 29.7 | 2771.167 | 212308.3 | 207006.2 | 2.497373 | 2.108725 | 1.923614 | 8.778366 | 0 | 1090 | 9 | 359.5 | 58.6 | 69.9 | 29.3 | 2697.026 | 207006.2 | 188522.1 | 8.929249 | 1.923614 | 1.906938 | 0.8668918 | 2.5YR | 2.5Y | 3 | 8 | 3 | 6 | Dark reddish brown | Yellow | 9.12 | 11.084 | 8.147175 | 17.39128 | Dark reddish brown
FRD 2 | 3.83 | 1.27 | 3.68 | 3.98 | 1.33 | 0.339 | 0.0748 | 0.0401 | 0.0398 | 0.0393 | 3.422239 | 0.3949 | 1.82 | 20.55 | 0.89 | 16.44 | 3.94 | 8.085 | 10.56 | 6.34 | 17.04 | 2.68 | 15.37 | 2.17 | 2.2 | 0 | 1090 | 9 | 449.8 | 59.6 | 76.1 | 29.8 | 2789.86 | 212308.3 | 2.118617 | 0 | 447.6 | 59.5 | 76.1 | 29.75 | 2780.506 | 212308.3 | 211596.5 | 0.335289 | 2.118617 | 2.115347 | 0.1543348 | 0 | 150 | 12 | 398.9 | 12.76009 | 59.4 | 74.7 | 29.7 | 2771.167 | 212308.3 | 207006.2 | 2.497373 | 2.118617 | 1.926995 | 9.044646 | 0 | 1090 | 9 | 359.3 | 58.9 | 70.8 | 29.45 | 2724.711 | 207006.2 | 192909.6 | 6.809776 | 1.926995 | 1.862531 | 3.345334 | 2.5YR | 2.5Y | 3 | 8 | 3 | 6 | Dark reddish brown | Yellow | 9.1 | 12.54091 | 6.96452 | 16.94903 | Dark reddish brown
FRD 2 | 4.16 | 1.13 | 3.51 | 3.87 | 1.28 | 0.3629 | 0.0752 | 0.0374 | 0.039 | 0.0428 | 3.422239 | 0.454 | 2.662 | 14.692 | 2.37 | 16.49 | 6.414 | 8.085 | 8.988 | 5.318 | 19.51 | 4.892 | 10.06 | 5.06 | 4.444 | 0 | 1090 | 9 | 449.6 | 59.6 | 76.1 | 29.8 | 2789.86 | 212308.3 | 2.117675 | 0 | 448.2 | 59.6 | 76.1 | 29.8 | 2789.86 | 212308.3 | 212308.3 | 0 | 2.117675 | 2.111081 | 0.3113879 | 0 | 150 | 12 | 399.3 | 12.59704 | 59.4 | 74.5 | 29.7 | 2771.167 | 212308.3 | 206452 | 2.758425 | 2.117675 | 1.934106 | 8.668409 | 0 | 1090 | 9 | 359.6 | 58.7 | 69.8 | 29.35 | 2706.239 | 206452 | 188895.5 | 8.503925 | 1.934106 | 1.903699 | 1.57217 | 2.5YR | 2.5Y | 3 | 8 | 3 | 6 | Dark reddish brown | Yellow | 9.1 | 12.54091 | 8.278581 | 17.32366 | Dark reddish brown
FRD 2 | 4.51 | 1.08 | 4.11 | 4.29 | 2.06 | 0.3254 | 0.0822 | 0.0456 | 0.048 | 0.0563 | 3.422239 | 0.4612 | 2.13 | 21.95 | 2.74 | 15.47 | 5.94 | 10.78 | 11.7 | 2.51 | 17.06 | 2.62 | 12.18 | 1.99 | 3.69 | 0 | 1090 | 9 | 449.4 | 59.6 | 76.1 | 29.8 | 2789.86 | 212308.3 | 2.116733 | 0 | 447.7 | 59.6 | 76 | 29.8 | 2789.86 | 212308.3 | 212029.4 | 0.131406 | 2.116733 | 2.1115 | 0.2472009 | 0 | 150 | 12 | 400.1 | 12.32192 | 59.4 | 74.7 | 29.7 | 2771.167 | 212308.3 | 207006.2 | 2.497373 | 2.116733 | 1.932792 | 8.689827 | 0 | 1090 | 9 | 358.8 | 58.6 | 70.9 | 29.3 | 2697.026 | 207006.2 | 191219.1 | 7.626377 | 1.932792 | 1.876381 | 2.918628 | 2.5YR | 2.5Y | 3 | 8 | 3 | 6 | Dark reddish brown | Yellow | 9.1 | 12.54091 | 6.833114 | 17.07507 | Dark reddish brown
FRD 2 | 4.76 | 1.36 | 5.61 | 4.47 | 2.39 | 0.3518 | 0.0841 | 0.0476 | 0.0498 | 0.0526 | 3.422239 | 0.5863 | 4.17 | 15.8 | 2.74 | 14.38 | 6.54 | 5.39 | 5.01 | 6.98 | 20.74 | 1.3 | 4.96 | 4.84 | 3.04 | 0 | 1090 | 9 | 445.2 | 59.6 | 76.1 | 29.8 | 2789.86 | 212308.3 | 2.09695 | 0 | 440.5 | 59.58 | 76.1 | 29.79 | 2787.988 | 212308.3 | 212165.9 | 0.06710283 | 2.09695 | 2.076206 | 0.9892663 | 0 | 150 | 12 | 400.2 | 11.24438 | 59.4 | 74.7 | 29.7 | 2771.167 | 212308.3 | 207006.2 | 2.497373 | 2.09695 | 1.933275 | 7.805373 | 0 | 1090 | 9 | 360.4 | 58.7 | 70.9 | 29.35 | 2706.239 | 207006.2 | 191872.3 | 7.31084 | 1.933275 | 1.878332 | 2.841958 | 2.5YR | 2.5Y | 3 | 8 | 3 | 6 | Dark reddish brown | Yellow | 9.1 | 12.54091 | 6.833114 | 17.09283 | Dark reddish brown
FRD 2 | 4.82 | 1.41 | 5.06 | 4.46 | 2.3 | 0.3419 | 0.0852 | 0.046 | 0.0519 | 0.0537 | 3.422239 | 0.5519 | 3.12 | 10.22 | 2.74 | 17.8 | 7.18 | 8.085 | 7.4 | 8.49 | 18.04 | 16.88 | 2.16 | 7 | 10.22 | 0 | 1090 | 9 | 450.7 | 59.6 | 76.1 | 29.8 | 2789.86 | 212308.3 | 2.122856 | 0 | 445.2 | 59.6 | 76 | 29.8 | 2789.86 | 212308.3 | 212029.4 | 0.131406 | 2.122856 | 2.099709 | 1.090351 | 0 | 150 | 12 | 397.8 | 13.29814 | 59.4 | 74.7 | 29.7 | 2771.167 | 212308.3 | 207006.2 | 2.497373 | 2.122856 | 1.921681 | 9.47659 | 0 | 1090 | 9 | 359.1 | 58.4 | 71 | 29.2 | 2678.648 | 207006.2 | 190184 | 8.126439 | 1.921681 | 1.888172 | 1.743775 | 2.5YR | 2.5Y | 3 | 8 | 3 | 6 | Dark reddish brown | Yellow | 9.1 | 12.54091 | 6.701708 | 17.18236 | Dark reddish brown
FRD 3 | 3.86 | 1.71 | 5.91 | 5.2 | 0.2666 | 0.4851 | 0.0759 | 0.0407 | 0.0366 | 0.0629 | 1.713049 | 0.0271 | 23.14 | 9.04 | 1.4 | 16.04 | 4.48 | 3.34 | 7.01 | 1.25 | 1.25 | 12.11 | 2.8 | 13.4 | 0 | 6 | 1090 | 9 | 388.6 | 59.7 | 76.2 | 29.85 | 2799.23 | 213301.3 | 1.821836 | 0 | 372.5 | 59.4 | 76.1 | 29.7 | 2771.167 | 213301.3 | 210885.8 | 1.132418 | 1.821836 | 1.766358 | 3.045144 | 0 | 150 | 12 | 328.3 | 18.36735 | 59.4 | 76.1 | 29.7 | 2771.167 | 213301.3 | 210885.8 | 1.132418 | 1.821836 | 1.556766 | 14.54959 | 0 | 1000 | 3 | 304.9 | 59.3 | 75.2 | 29.65 | 2761.845 | 210885.8 | 207690.7 | 1.515093 | 1.556766 | 1.468048 | 5.698878 | 5R | 2.5Y | 5 | 5 | 6 | 2 | Red | Grayish brown | 9.1 | 12.54091 | 1.312336 | 13.35924 | Red
FRD 3 | 3.33 | 1.81 | 6.81 | 4.81 | 0.2577 | 0.4199 | 0.0748 | 0.0372 | 0.0338 | 0.0486 | 1.713049 | 0.0241 | 11.69 | 28.43 | 3.33 | 11.77 | 2.43 | 3.06 | 8.53 | 2.43 | 2.43 | 5.33 | 4.29 | 2.8 | 0 | 5.25 | 1090 | 9 | 389.6 | 59.5 | 76.3 | 29.75 | 2780.506 | 212152.6 | 1.836414 | 0 | 370 | 59.4 | 76.1 | 29.7 | 2771.167 | 212152.6 | 210885.8 | 0.5970948 | 1.836414 | 1.754504 | 4.460338 | 0 | 150 | 12 | 329.1 | 18.38347 | 59.3 | 76.1 | 29.65 | 2761.845 | 212152.6 | 210176.4 | 0.931503 | 1.836414 | 1.565828 | 14.7345 | 0 | 1000 | 3 | 307.8 | 59.2 | 75.5 | 29.6 | 2752.538 | 210176.4 | 207816.6 | 1.122763 | 1.565828 | 1.481114 | 5.410177 | 5R | 2.5Y | 5 | 5 | 6 | 2 | Red | Grayish brown | 9.1 | 12.54091 | 1.048493 | 13.47813 | Red
FRD 3 | 3.87 | 1.9 | 6.9 | 5.29 | 0.3008 | 0.503 | 0.0752 | 0.0408 | 0.0357 | 0.0545 | 1.713049 | 0.0376 | 12.22 | 7.22 | 4.24 | 18.93 | 7.96 | 3.96 | 8.9 | 1.89 | 1.89 | 22.5 | 2.26 | 3.26 | 0 | 6.16 | 1000 | 3 | 388.7 | 59.8 | 76.3 | 29.9 | 2808.615 | 214297.3 | 1.813835 | 0 | 370 | 59.4 | 76.2 | 29.7 | 2771.167 | 214297.3 | 211163 | 1.462633 | 1.813835 | 1.752201 | 3.397976 | 0 | 150 | 12 | 327.9 | 18.54224 | 59.4 | 76.1 | 29.7 | 2771.167 | 214297.3 | 210885.8 | 1.591947 | 1.813835 | 1.55487 | 14.27722 | 0 | 1000 | 3 | 304.5 | 59.1 | 75.6 | 29.55 | 2743.247 | 210885.8 | 207389.4 | 1.657961 | 1.55487 | 1.468252 | 5.570722 | 5R | 2.5Y | 5 | 5 | 6 | 2 | Red | Grayish brown | 9.1 | 3.24 | 0.9174312 | 13.36109 | Red
FRD 3 | 3.94 | 1.9 | 6.64 | 4.97 | 0.908 | 0.5242 | 0.0754 | 0.0382 | 0.0375 | 0.0574 | 1.713049 | 0.0268 | 2.93 | 25.37 | 1.98 | 12.06 | 4.67 | 5.57 | 12.63 | 5.6 | 5.6 | 10.14 | 3.48 | 11.88 | 0 | 3.68 | 1000 | 3 | 444.6 | 60 | 76.3 | 30 | 2827.433 | 215733.2 | 2.060879 | 0 | 420.5 | 59.96 | 76.2 | 29.98 | 2823.665 | 215733.2 | 215163.3 | 0.2641758 | 2.060879 | 1.95433 | 5.170085 | 0 | 150 | 12 | 393 | 13.12977 | 59.87 | 76 | 29.935 | 2815.194 | 215733.2 | 213954.8 | 0.8243467 | 2.060879 | 1.836837 | 10.87121 | 0 | 1020 | 3 | 366.8 | 59.6 | 75.92 | 29.8 | 2789.86 | 213954.8 | 211806.2 | 1.004236 | 1.836837 | 1.731772 | 5.719871 | 5R | 5Y | 3 | 8 | 4 | 6 | Dusy red | Yellow | 34.2 | 3.87 | 0.4980341 | 59.2266 | Dusy red
FRD 3 | 3.82 | 1.66 | 5.69 | 4.82 | 0.8608 | 0.5086 | 0.0781 | 0.0407 | 0.0375 | 0.0546 | 1.713049 | 0.026 | 12.5 | 9.04 | 1.4 | 16.04 | 4.48 | 3.34 | 7.01 | 2.7925 | 1.25 | 12.11 | 2.8 | 13.4 | 0 | 5.2725 | 1000 | 3 | 441.5 | 60.01 | 76 | 30.005 | 2828.376 | 214956.6 | 2.053903 | 0 | 417.7 | 59.96 | 75.94 | 29.98 | 2823.665 | 214956.6 | 214429.1 | 0.2453853 | 2.053903 | 1.947963 | 5.157985 | 0 | 150 | 12 | 389.6 | 13.32136 | 59.7 | 76.08 | 29.85 | 2799.23 | 214956.6 | 212965.4 | 0.9263142 | 2.053903 | 1.829405 | 10.93031 | 0 | 1020 | 3 | 362.1 | 59 | 76 | 29.5 | 2733.971 | 212965.4 | 207781.8 | 2.434011 | 1.829405 | 1.742694 | 4.739879 | 5R | 5Y | 3 | 8 | 4 | 6 | Dusy red | Yellow | 34.2 | 3.56 | 0 | 59.60012 | Dusy red
FRD 3 | 3.86 | 1.8 | 6.8 | 4.97 | 0.986 | 0.5287 | 0.0786 | 0.0395 | 0.038 | 0.056 | 1.713049 | 0.0297 | 23.14 | 28.43 | 3.33 | 11.77 | 2.43 | 3.06 | 8.53 | 1.25 | 2.43 | 5.33 | 4.29 | 2.8 | 0 | 6 | 1020 | 3 | 437.7 | 60 | 76.5 | 30 | 2827.433 | 216298.7 | 2.023591 | 0 | 415.9 | 59.99 | 76.5 | 29.995 | 2826.491 | 216298.7 | 216226.6 | 0.03333056 | 2.023591 | 1.923445 | 4.948899 | 0 | 150 | 12 | 390.1 | 12.202 | 59.87 | 76.06 | 29.935 | 2815.194 | 216298.7 | 214123.7 | 1.005538 | 2.023591 | 1.821844 | 9.96974 | 0 | 1020 | 3 | 363.7 | 59 | 76.5 | 29.5 | 2733.971 | 214123.7 | 209148.8 | 2.32338 | 1.821844 | 1.738953 | 4.549825 | 5R | 5Y | 3 | 8 | 4 | 6 | Dusy red | Yellow | 34.2 | 3.715 | 0 | 59.47221 | Dusy red
FRD 3 | 2.84 | 1.22 | 4.49 | 3.77 | 0.8973 | 0.3744 | 0.0621 | 0.0245 | 0.0258 | 0.0446 | 1.713049 | 0.0388 | 11.69 | 7.22 | 4.24 | 18.93 | 7.96 | 3.96 | 8.9 | 2.43 | 1.89 | 22.5 | 2.26 | 3.26 | 0 | 5.25 | 1020 | 3 | 488.9 | 59.98 | 76.1 | 29.99 | 2825.549 | 215024.3 | 2.273697 | 0 | 469.5 | 59.97 | 75.99 | 29.985 | 2824.607 | 215024.3 | 214641.9 | 0.1778401 | 2.273697 | 2.187365 | 3.797004 | 0 | 150 | 12 | 389.9 | 25.39113 | 59.6 | 76.09 | 29.8 | 2789.86 | 215024.3 | 212280.4 | 1.27605 | 2.273697 | 1.836721 | 19.21873 | 0 | 1020 | 3 | 361.1 | 59.59 | 75.3 | 29.795 | 2788.924 | 212280.4 | 210006 | 1.07145 | 1.836721 | 1.719475 | 6.383455 | 5R | 5Y | 3 | 8 | 4 | 6 | Dusy red | Yellow | 34.2 | 3.715 | 1.051248 | 58.80604 | Dusy red
FRD 3 | 3.13 | 1.61 | 5.4 | 4.45 | 1.18 | 0.433 | 0.0622 | 0.0324 | 0.0316 | 0.0389 | 1.713049 | 0.0426 | 12.22 | 25.37 | 1.98 | 12.06 | 4.67 | 5.57 | 12.63 | 1.89 | 5.6 | 10.14 | 3.48 | 11.88 | 0 | 6.16 | 1020 | 3 | 439.7 | 60.1 | 76 | 30.05 | 2836.866 | 215601.8 | 2.039408 | 0 | 412.9 | 60.05 | 75.55 | 30.025 | 2832.148 | 215601.8 | 213968.8 | 0.7574406 | 2.039408 | 1.929721 | 5.378362 | 0 | 150 | 12 | 388.9 | 13.06248 | 59.98 | 75.48 | 29.99 | 2825.549 | 215601.8 | 213272.4 | 1.080417 | 2.039408 | 1.823489 | 10.5873 | 0 | 1040 | 3 | 360.4 | 59.67 | 75.29 | 29.835 | 2796.417 | 213272.4 | 210542.2 | 1.280134 | 1.823489 | 1.71177 | 6.126658 | 5R | 5Y | 3 | 8 | 4 | 6 | Dusy red | Yellow | 33.5 | 4.22 | 0.9342105 | 57.34431 | Dusy red
FRD 3 | 3.23 | 1.51 | 5.15 | 4.28 | 0.8737 | 0.4191 | 0.0615 | 0.0283 | 0.0297 | 0.0469 | 1.713049 | 0.0438 | 2.93 | 9.04 | 1.4 | 16.04 | 4.48 | 3.34 | 7.01 | 5.6 | 1.25 | 12.11 | 2.8 | 13.4 | 0 | 3.68 | 1020 | 3 | 442.7 | 60.4 | 76.25 | 30.2 | 2865.258 | 218475.9 | 2.02631 | 0 | 417.4 | 60.4 | 76.22 | 30.2 | 2865.258 | 218475.9 | 218390 | 0.03934426 | 2.02631 | 1.91126 | 5.677821 | 0 | 150 | 12 | 387.3 | 14.30416 | 59.88 | 75.82 | 29.94 | 2816.135 | 218475.9 | 213519.4 | 2.268708 | 2.02631 | 1.813887 | 10.48324 | 0 | 1040 | 3 | 354.9 | 59 | 75.27 | 29.5 | 2733.971 | 213519.4 | 205786 | 3.621852 | 1.813887 | 1.724607 | 4.922024 | 5R | 5Y | 3 | 8 | 4 | 6 | Dusy red | Yellow | 33.5 | 4.22 | 1.285246 | 57.77434 | Dusy red
FRD 3 | 3.95 | 2.02 | 6.02 | 4.94 | 0.7463 | 0.5742 | 0.0621 | 0.0365 | 0.0317 | 0.0559 | 1.713049 | 0.0274 | 12.5 | 28.43 | 3.33 | 11.77 | 2.43 | 3.06 | 8.53 | 2.7925 | 2.43 | 5.33 | 4.29 | 2.8 | 0 | 5.2725 | 1040 | 3 | 442.6 | 60.1 | 76.6 | 30.05 | 2836.866 | 217303.9 | 2.036779 | 0 | 417.4 | 60.05 | 76.56 | 30.025 | 2832.148 | 217303.9 | 216829.2 | 0.2184526 | 2.036779 | 1.925017 | 5.487163 | 0 | 150 | 12 | 392.5 | 12.76433 | 59.73 | 76.64 | 29.865 | 2802.044 | 217303.9 | 214748.6 | 1.175913 | 2.036779 | 1.827718 | 10.26426 | 0 | 1040 | 3 | 364.9 | 59.61 | 75.57 | 29.805 | 2790.796 | 214748.6 | 210900.5 | 1.791938 | 1.827718 | 1.7302 | 5.335518 | 5R | 5Y | 3 | 8 | 4 | 6 | Dusy red | Yellow | 33.5 | 4.22 | 1.344648 | 57.9617 | Dusy red
FRD 3 | 4.03 | 1.77 | 6.26 | 5.04 | 0.7453 | 0.5538 | 0.0622 | 0.0378 | 0.032 | 0.0476 | 1.713049 | 0.0299 | 23.14 | 7.22 | 4.24 | 18.93 | 7.96 | 3.96 | 8.9 | 1.25 | 1.89 | 22.5 | 2.26 | 3.26 | 0 | 6 | 1040 | 3 | 442.7 | 60.2 | 76.1 | 30.1 | 2846.314 | 216604.5 | 2.043817 | 0 | 415.3 | 60.12 | 76.1 | 30.06 | 2838.754 | 216604.5 | 216029.2 | 0.2656041 | 2.043817 | 1.922425 | 5.939464 | 0 | 150 | 12 | 391.6 | 13.04903 | 59.8 | 76.36 | 29.9 | 2808.615 | 216604.5 | 214465.9 | 0.9873582 | 2.043817 | 1.825932 | 10.66071 | 0 | 1040 | 3 | 363.3 | 59.51 | 75.5 | 29.755 | 2781.441 | 214465.9 | 209998.8 | 2.082895 | 1.825932 | 1.73001 | 5.253287 | 5R | 5Y | 3 | 8 | 4 | 6 | Dusy red | Yellow | 33.5 | 4.22 | 0.7884363 | 57.95534 | Dusy red
FRD 3 | 3.77 | 1.93 | 5.73 | 4.91 | 0.7604 | 0.00527 | 0.0615 | 0.0386 | 0.0318 | 0.041 | 1.713049 | 0.0235 | 11.69 | 25.37 | 1.98 | 12.06 | 4.67 | 5.57 | 12.63 | 2.43 | 5.6 | 10.14 | 3.48 | 11.88 | 0 | 5.25 | 1040 | 3 | 442.2 | 60.1 | 76.2 | 30.05 | 2836.866 | 216169.2 | 2.04562 | 0 | 418.5 | 60.03 | 75.94 | 30.015 | 2830.262 | 216169.2 | 214930.1 | 0.5732224 | 2.04562 | 1.947145 | 4.813938 | 0 | 150 | 12 | 381.3 | 15.97168 | 59.6 | 76.08 | 29.8 | 2789.86 | 216169.2 | 212252.5 | 1.811843 | 2.04562 | 1.796445 | 12.1809 | 0 | 1060 | 3 | 359.6 | 59.7 | 75.41 | 29.85 | 2799.23 | 212252.5 | 211089.9 | 0.5477576 | 1.796445 | 1.703539 | 5.171627 | 2,5 Y | 2,5 Y | 4 | 8 | 1 | 6 | Dark gray | Yellow | 32.1 | 4.5 | 1.036745 | 54.68362 | Dark gray
FRD 3 | 2.83 | 1.27 | 4.25 | 4.44 | 2.14 | 0.3774 | 0.0754 | 0.0343 | 0.0304 | 0.0434 | 1.713049 | 0.0654 | 12.22 | 9.04 | 1.4 | 16.04 | 4.48 | 3.34 | 7.01 | 1.89 | 1.25 | 12.11 | 2.8 | 13.4 | 0 | 6.16 | 1040 | 3 | 441 | 59.7 | 76.2 | 29.85 | 2799.23 | 213301.3 | 2.067498 | 0 | 417.4 | 59.84 | 75.83 | 29.92 | 2812.374 | 213301.3 | 213262.3 | 0.01828267 | 2.067498 | 1.957214 | 5.334166 | 0 | 150 | 12 | 391.9 | 12.52871 | 59.4 | 76.11 | 29.7 | 2771.167 | 213301.3 | 210913.6 | 1.119426 | 2.067498 | 1.858107 | 10.12773 | 0 | 1060 | 3 | 365.1 | 59.3 | 75.56 | 29.65 | 2761.845 | 210913.6 | 208685 | 1.056624 | 1.858107 | 1.749527 | 5.8436 | 2,5 Y | 2,5 Y | 4 | 8 | 1 | 6 | Dark gray | Yellow | 32.1 | 4.5 | 0.839895 | 56.15981 | Dark gray
FRD 3 | 3.27 | 1.29 | 5.99 | 4.84 | 1.78 | 0.4424 | 0.0784 | 0.0377 | 0.0333 | 0.0482 | 1.713049 | 0.1165 | 2.93 | 28.43 | 3.33 | 11.77 | 2.43 | 3.06 | 8.53 | 5.6 | 2.43 | 5.33 | 4.29 | 2.8 | 0 | 3.68 | 1060 | 3 | 439.5 | 59.8 | 76 | 29.9 | 2808.615 | 213454.8 | 2.058984 | 0 | 414.6 | 59.7 | 75.76 | 29.85 | 2799.23 | 213454.8 | 212069.6 | 0.6489027 | 2.058984 | 1.955018 | 5.049392 | 0 | 150 | 12 | 388.7 | 13.06921 | 59.3 | 76.05 | 29.65 | 2761.845 | 213454.8 | 210038.3 | 1.600556 | 2.058984 | 1.850615 | 10.12001 | 0 | 1060 | 3 | 361.1 | 59.2 | 75.06 | 29.6 | 2752.538 | 210038.3 | 206605.5 | 1.634372 | 1.850615 | 1.747775 | 5.557042 | 2,5 Y | 2,5 Y | 4 | 8 | 1 | 6 | Dark gray | Yellow | 32.1 | 4.5 | 1.236842 | 56.10359 | Dark gray
FRD 3 | 3.23 | 1.44 | 5.42 | 4.82 | 1.91 | 0.4254 | 0.0748 | 0.0387 | 0.0335 | 0.0417 | 1.713049 | 0.0765 | 12.5 | 7.22 | 4.24 | 18.93 | 7.96 | 3.96 | 8.9 | 2.7925 | 1.89 | 22.5 | 2.26 | 3.26 | 0 | 5.2725 | 1060 | 3 | 421.2 | 60.03 | 75.2 | 30.015 | 2830.262 | 212835.7 | 1.978992 | 0 | 419.8 | 60 | 75.15 | 30 | 2827.433 | 212835.7 | 212481.6 | 0.166348 | 1.978992 | 1.9757 | 0.1663124 | 0 | 150 | 12 | 397.2 | 6.042296 | 59.85 | 75.03 | 29.925 | 2813.314 | 212835.7 | 211082.9 | 0.8235112 | 1.978992 | 1.881725 | 4.91497 | 0 | 1060 | 3 | 372.3 | 59.3 | 76.15 | 29.65 | 2761.845 | 211082.9 | 210314.5 | 0.3640563 | 1.881725 | 1.770206 | 5.926401 | 2,5 Y | 2,5 Y | 4 | 8 | 1 | 6 | Dark gray | Yellow | 32.1 | 4.5 | -1.263298 | 56.82362 | Dark gray
FRD 3 | 3.86 | 1.71 | 5.91 | 5.2 | 0.2666 | 0.4851 | 0.0621 | 0.0407 | 0.0366 | 0.0629 | 1.713049 | 0.0271 | 23.14 | 9.04 | 1.4 | 16.04 | 4.48 | 3.34 | 7.01 | 1.25 | 1.25 | 12.11 | 2.8 | 13.4 | 0 | 6 | 1060 | 3 | 421 | 59.93 | 75.1 | 29.965 | 2820.84 | 211845.1 | 1.987301 | 0 | 418.2 | 59.88 | 75.09 | 29.94 | 2816.135 | 211845.1 | 211463.6 | 0.1800851 | 1.987301 | 1.977646 | 0.485873 | 0 | 150 | 12 | 398.4 | 5.672691 | 59.7 | 74.76 | 29.85 | 2799.23 | 211845.1 | 209270.4 | 1.215351 | 1.987301 | 1.903757 | 4.203913 | 0 | 1060 | 3 | 371.3 | 59.4 | 76.12 | 29.7 | 2771.167 | 209270.4 | 210941.3 | -0.7984177 | 1.903757 | 1.760206 | 7.540422 | 2,5 Y | 2,5 Y | 4 | 8 | 1 | 6 | Dark gray | Yellow | 32.1 | 4.5 | -1.358189 | 56.5026 | Dark gray
FRD 3 | 3.33 | 1.81 | 6.81 | 4.81 | 0.2577 | 0.4199 | 0.0622 | 0.0372 | 0.0338 | 0.0486 | 1.713049 | 0.0241 | 11.69 | 28.43 | 3.33 | 11.77 | 2.43 | 3.06 | 8.53 | 2.43 | 2.43 | 5.33 | 4.29 | 2.8 | 0 | 5.25 | 1060 | 3 | 441.1 | 60.4 | 76.2 | 30.2 | 2865.258 | 218332.7 | 2.020311 | 0 | 421.8 | 60.31 | 76.14 | 30.155 | 2856.726 | 218332.7 | 217511.1 | 0.3762969 | 2.020311 | 1.939211 | 4.014234 | 0 | 150 | 12 | 385.3 | 14.48222 | 60.03 | 76.32 | 30.015 | 2830.262 | 218332.7 | 216005.6 | 1.065856 | 2.020311 | 1.78375 | 11.70914 | 0 | 1080 | 3 | 354 | 58.05 | 78.33 | 29.025 | 2646.637 | 216005.6 | 207311.1 | 4.025131 | 1.78375 | 1.707579 | 4.270294 | 2,5 Y | 2,5 Y | 4 | 8 | 2 | 6 | Dark grayish brown | Yellow | 25.3 | 9.5 | -2.795276 | 43.20175 | Dark grayish brown
FRD 3 | 3.87 | 1.9 | 6.9 | 5.29 | 0.3008 | 0.503 | 0.0615 | 0.0408 | 0.0357 | 0.0545 | 1.713049 | 0.0376 | 12.22 | 7.22 | 4.24 | 18.93 | 7.96 | 3.96 | 8.9 | 1.89 | 1.89 | 22.5 | 2.26 | 3.26 | 0 | 6.16 | 1060 | 3 | 444.3 | 60.4 | 76.1 | 30.2 | 2865.258 | 218046.1 | 2.037642 | 0 | 423.5 | 60.32 | 75.53 | 30.16 | 2857.673 | 218046.1 | 215840 | 1.011757 | 2.037642 | 1.962101 | 3.707273 | 0 | 150 | 12 | 388.7 | 14.30409 | 59.99 | 76.3 | 29.995 | 2826.491 | 218046.1 | 215661.3 | 1.093752 | 2.037642 | 1.802364 | 11.54661 | 0 | 1080 | 3 | 355.4 | 58.36 | 79.81 | 29.18 | 2674.979 | 215661.3 | 213490.1 | 1.006743 | 1.802364 | 1.664714 | 7.637162 | 2,5 Y | 2,5 Y | 4 | 8 | 2 | 6 | Dark grayish brown | Yellow | 25.3 | 9.5 | -4.875164 | 42.11727 | Dark grayish brown
FRD 3 | 3.94 | 1.9 | 6.64 | 4.97 | 0.908 | 0.5242 | 0.0754 | 0.0382 | 0.0375 | 0.0574 | 1.713049 | 0.0268 | 2.93 | 25.37 | 1.98 | 12.06 | 4.67 | 5.57 | 12.63 | 5.6 | 5.6 | 10.14 | 3.48 | 11.88 | 0 | 3.68 | 1080 | 3 | 444.3 | 60.4 | 76.1 | 30.2 | 2865.258 | 218046.1 | 2.037642 | 0 | 424.5 | 60.33 | 75.88 | 30.165 | 2858.621 | 218046.1 | 216912.1 | 0.5200774 | 2.037642 | 1.957014 | 3.95695 | 0 | 150 | 12 | 387.6 | 14.62848 | 59.6 | 76.25 | 29.8 | 2789.86 | 218046.1 | 212726.8 | 2.439541 | 2.037642 | 1.822055 | 10.58021 | 0 | 1080 | 3 | 356.3 | 58.3 | 78.93 | 29.15 | 2669.482 | 212726.8 | 210702.2 | 0.9517413 | 1.822055 | 1.691012 | 7.192044 | 2,5 Y | 2,5 Y | 4 | 8 | 2 | 6 | Dark grayish brown | Yellow | 25.3 | 9.5 | -3.718791 | 42.78261 | Dark grayish brown
FRD 3 | 3.82 | 1.66 | 5.69 | 4.82 | 0.8608 | 0.5086 | 0.0781 | 0.0407 | 0.0375 | 0.0546 | 1.713049 | 0.026 | 12.5 | 9.04 | 1.4 | 16.04 | 4.48 | 3.34 | 7.01 | 2.7925 | 1.25 | 12.11 | 2.8 | 13.4 | 0 | 5.2725 | 1080 | 3 | 441.1 | 60.2 | 76.5 | 30.1 | 2846.314 | 217743 | 2.025782 | 0 | 423.7 | 60.14 | 76.45 | 30.07 | 2840.643 | 217743 | 217167.2 | 0.2644655 | 2.025782 | 1.951031 | 3.689977 | 0 | 150 | 12 | 388.2 | 13.627 | 59.4 | 76.1 | 29.7 | 2771.167 | 217743 | 210885.8 | 3.149219 | 2.025782 | 1.840806 | 9.131085 | 0 | 1080 | 3 | 358.2 | 58.56 | 76.06 | 29.28 | 2693.345 | 210885.8 | 204855.8 | 2.859371 | 1.840806 | 1.748547 | 5.011913 | 2,5 Y | 2,5 Y | 4 | 8 | 2 | 6 | Dark grayish brown | Yellow | 25.3 | 9.5 | 0.5751634 | 44.23823 | Dark grayish brown
FRD 3 | 3.86 | 1.8 | 6.8 | 4.97 | 0.986 | 0.5287 | 0.0786 | 0.0395 | 0.038 | 0.056 | 1.713049 | 0.0297 | 23.14 | 28.43 | 3.33 | 11.77 | 2.43 | 3.06 | 8.53 | 1.25 | 2.43 | 5.33 | 4.29 | 2.8 | 0 | 6 | 1080 | 3 | 441.9 | 59.6 | 76.1 | 29.8 | 2789.86 | 212308.3 | 2.081407 | 0 | 438.5 | 59.4 | 76.2 | 29.7 | 2771.167 | 212308.3 | 211163 | 0.5394893 | 2.081407 | 2.076595 | 0.2311627 | 0 | 150 | 12 | 389.6 | 13.42402 | 59.4 | 76.1 | 29.7 | 2771.167 | 212308.3 | 210885.8 | 0.6700149 | 2.081407 | 1.847445 | 11.24056 | 0 | 1100 | 3 | 357.1 | 58.6 | 73.4 | 29.3 | 2697.026 | 210885.8 | 197961.7 | 6.128503 | 1.847445 | 1.803884 | 2.35789 | 10R | 5Y | 3 | 8 | 3 | 3 | Dusy red | Yellow | 16.5 | 15.56 | 3.547963 | 29.76409 | Dusy red
FRD 3 | 2.84 | 1.22 | 4.49 | 3.77 | 0.8973 | 0.3744 | 0.0621 | 0.0245 | 0.0258 | 0.0446 | 1.713049 | 0.0388 | 11.69 | 7.22 | 4.24 | 18.93 | 7.96 | 3.96 | 8.9 | 2.43 | 1.89 | 22.5 | 2.26 | 3.26 | 0 | 5.25 | 1080 | 3 | 441.5 | 59.5 | 76.1 | 29.75 | 2780.506 | 211596.5 | 2.086518 | 0 | 440.6 | 59.5 | 76.1 | 29.7 | 2780.506 | 211596.5 | 211596.5 | 0 | 2.086518 | 2.082265 | 0.2038505 | 0 | 150 | 12 | 388.5 | 13.64221 | 59.4 | 76.2 | 29.7 | 2771.167 | 211596.5 | 211163 | 0.2048873 | 2.086518 | 1.839811 | 11.82387 | 0 | 1100 | 3 | 357.2 | 58.6 | 73.5 | 29.3 | 2697.026 | 211163 | 198231.4 | 6.123971 | 1.839811 | 1.801934 | 2.058733 | 10R | 5Y | 3 | 8 | 3 | 3 | Dusy red | Yellow | 16.5 | 16.02 | 3.416557 | 29.73192 | Dusy red
FRD 3 | 3.13 | 1.61 | 5.4 | 4.45 | 1.18 | 0.433 | 0.0622 | 0.0324 | 0.0316 | 0.0389 | 1.713049 | 0.0426 | 12.22 | 25.37 | 1.98 | 12.06 | 4.67 | 5.57 | 12.63 | 1.89 | 5.6 | 10.14 | 3.48 | 11.88 | 0 | 6.16 | 1100 | 3 | 444.6 | 59.7 | 76.2 | 29.85 | 2799.23 | 213301.3 | 2.084375 | 0 | 438.3 | 59.4 | 76.1 | 29.7 | 2771.167 | 213301.3 | 210885.8 | 1.132418 | 2.084375 | 2.078376 | 0.2878457 | 0 | 150 | 12 | 387.5 | 14.73548 | 59.4 | 76.1 | 29.7 | 2771.167 | 213301.3 | 210885.8 | 1.132418 | 2.084375 | 1.837487 | 11.84472 | 0 | 1100 | 3 | 357.2 | 58.2 | 73.6 | 29.1 | 2660.332 | 210885.8 | 195800.4 | 7.15335 | 1.837487 | 1.824306 | 0.7173167 | 10R | 5Y | 3 | 8 | 3 | 3 | Dusy red | Yellow | 16.5 | 15.79 | 3.412073 | 30.10106 | Dusy red
FRD 3 | 3.23 | 1.51 | 5.15 | 4.28 | 0.8737 | 0.4191 | 0.0615 | 0.0283 | 0.0297 | 0.0469 | 1.713049 | 0.0438 | 2.93 | 9.04 | 1.4 | 16.04 | 4.48 | 3.34 | 7.01 | 5.6 | 1.25 | 12.11 | 2.8 | 13.4 | 0 | 3.68 | 1100 | 3 | 439.6 | 60.1 | 76.2 | 30.05 | 2836.866 | 216169.2 | 2.033592 | 0 | 417 | 60 | 75.77 | 30 | 2827.433 | 216169.2 | 214234.6 | 0.89493 | 2.033592 | 1.946464 | 4.28445 | 0 | 150 | 12 | 387.3 | 13.50374 | 60.13 | 75.79 | 30.065 | 2839.699 | 216169.2 | 215220.8 | 0.4387365 | 2.033592 | 1.799547 | 11.50894 | 0 | 1100 | 3 | 357.1 | 59.39 | 75.5 | 29.695 | 2770.234 | 215220.8 | 209152.7 | 2.819465 | 1.799547 | 1.707365 | 5.122536 | 5R | 5Y | 3 | 8 | 4 | 6 | Dusy red | Yellow | 25.3 | 3.42 | 0.9186352 | 43.19633 | Dusy red
FRD 3 | 3.95 | 2.02 | 6.02 | 4.94 | 0.7463 | 0.5742 | 0.0621 | 0.0365 | 0.0317 | 0.0559 | 1.713049 | 0.0274 | 12.5 | 28.43 | 3.33 | 11.77 | 2.43 | 3.06 | 8.53 | 2.7925 | 2.43 | 5.33 | 4.29 | 2.8 | 0 | 5.2725 | 1100 | 3 | 440.4 | 60.25 | 76.1 | 30.125 | 2851.044 | 216964.5 | 2.029825 | 0 | 417.2 | 60.2 | 75.87 | 30.1 | 2846.314 | 216964.5 | 215949.9 | 0.4676387 | 2.029825 | 1.93193 | 4.822853 | 0 | 150 | 12 | 390.5 | 12.77849 | 59.94 | 76.35 | 29.97 | 2821.781 | 216964.5 | 215443 | 0.7012551 | 2.029825 | 1.812544 | 10.70442 | 0 | 1100 | 3 | 364 | 59.88 | 75.76 | 29.94 | 2816.135 | 215443 | 213350.4 | 0.9713108 | 1.812544 | 1.706114 | 5.871895 | 5R | 5Y | 3 | 8 | 4 | 6 | Dusy red | Yellow | 25.3 | 3.25 | 0.4467806 | 43.16467 | Dusy red
FRD 3 | 4.03 | 1.77 | 6.26 | 5.04 | 0.7453 | 0.5538 | 0.0622 | 0.0378 | 0.032 | 0.0476 | 1.713049 | 0.0299 | 23.14 | 7.22 | 4.24 | 18.93 | 7.96 | 3.96 | 8.9 | 1.25 | 1.89 | 22.5 | 2.26 | 3.26 | 0 | 6 | 1000 | 6 | 439.8 | 60.15 | 76.4 | 30.075 | 2841.588 | 217097.3 | 2.025819 | 0 | 417 | 60.1 | 75.59 | 30.05 | 2836.866 | 217097.3 | 214438.7 | 1.224629 | 2.025819 | 1.944612 | 4.008636 | 0 | 150 | 12 | 390.8 | 12.53838 | 60.02 | 75.9 | 30.01 | 2829.319 | 217097.3 | 214745.3 | 1.08341 | 2.025819 | 1.81983 | 10.16818 | 0 | 1000 | 6 | 367 | 59.57 | 75.29 | 29.785 | 2787.052 | 214745.3 | 209837.1 | 2.285562 | 1.81983 | 1.748975 | 3.893498 | 5R | 5Y | 3 | 8 | 4 | 6 | Dusy red | Yellow | 25.3 | 3.335 | 1.45288 | 44.24908 | Dusy red
FRD 3 | 3.77 | 1.93 | 5.73 | 4.91 | 0.7604 | 0.00527 | 0.0615 | 0.0386 | 0.0318 | 0.041 | 1.713049 | 0.0235 | 11.69 | 25.37 | 1.98 | 12.06 | 4.67 | 5.57 | 12.63 | 2.43 | 5.6 | 10.14 | 3.48 | 11.88 | 0 | 5.25 | 1000 | 6 | 423.4 | 60.2 | 76.08 | 30.1 | 2846.314 | 216547.6 | 1.955228 | 0 | 412.1 | 60.19 | 76.04 | 30.095 | 2845.369 | 216547.6 | 216361.8 | 0.0857786 | 1.955228 | 1.90468 | 2.58531 | 0 | 150 | 12 | 388.7 | 8.927193 | 60.03 | 75.5 | 30.015 | 2830.262 | 216547.6 | 213684.7 | 1.322042 | 1.955228 | 1.819035 | 6.965606 | 0 | 1000 | 6 | 361.7 | 59.92 | 75 | 29.96 | 2819.899 | 213684.7 | 211492.4 | 1.025974 | 1.819035 | 1.710227 | 5.981627 | 5R | 5Y | 3 | 8 | 4 | 6 | Dusy red | Yellow | 25.3 | 3.335 | 1.419558 | 43.26874 | Dusy red
FRD 3 | 2.83 | 1.27 | 4.25 | 4.44 | 2.14 | 0.3774 | 0.0754 | 0.0343 | 0.0304 | 0.0434 | 1.713049 | 0.0654 | 12.22 | 9.04 | 1.4 | 16.04 | 4.48 | 3.34 | 7.01 | 1.89 | 1.25 | 12.11 | 2.8 | 13.4 | 0 | 6.16 | 1000 | 6 | 437.8 | 60.3 | 76 | 30.15 | 2855.778 | 217039.2 | 2.017148 | 0 | 383.1 | 58.82 | 76.33 | 29.41 | 2717.315 | 217039.2 | 207412.6 | 4.435391 | 2.017148 | 1.847043 | 8.432932 | 0 | 150 | 12 | 390.6 | 12.08397 | 59.81 | 75.64 | 29.905 | 2809.555 | 217039.2 | 212514.7 | 2.084621 | 2.017148 | 1.83799 | 8.881707 | 0 | 1000 | 6 | 362.5 | 59.7 | 75.23 | 29.85 | 2799.23 | 212514.7 | 210586.1 | 0.9075425 | 1.83799 | 1.721387 | 6.344093 | 5R | 5Y | 3 | 8 | 4 | 6 | Dusy red | Yellow | 15.80756 | 4.23 | 1.013158 | 27.21092 | Dusy red
FRD 3 | 3.27 | 1.29 | 5.99 | 4.84 | 1.78 | 0.4424 | 0.0784 | 0.0377 | 0.0333 | 0.0482 | 1.713049 | 0.1165 | 2.93 | 28.43 | 3.33 | 11.77 | 2.43 | 3.06 | 8.53 | 5.6 | 2.43 | 5.33 | 4.29 | 2.8 | 0 | 3.68 | 1000 | 6 | 442.2 | 60.2 | 76.2 | 30.1 | 2846.314 | 216889.2 | 2.038829 | 0 | 402.1 | 58.44 | 75.63 | 29.22 | 2682.318 | 216889.2 | 202863.7 | 6.466635 | 2.038829 | 1.982119 | 2.781532 | 0 | 150 | 12 | 394.4 | 12.11968 | 59.79 | 76.31 | 29.895 | 2807.676 | 216889.2 | 214253.8 | 1.21509 | 2.038829 | 1.840808 | 9.712514 | 0 | 1000 | 6 | 366.4 | 59.78 | 75.5 | 29.89 | 2806.737 | 214253.8 | 211908.6 | 1.094552 | 1.840808 | 1.729047 | 6.071293 | 5R | 5Y | 3 | 8 | 4 | 6 | Dusy red | Yellow | 15.80756 | 4.01 | 0.9186352 | 27.33202 | Dusy red
FRD 3 | 3.23 | 1.44 | 5.42 | 4.82 | 1.91 | 0.4254 | 0.0748 | 0.0387 | 0.0335 | 0.0417 | 1.713049 | 0.0765 | 12.5 | 7.22 | 4.24 | 18.93 | 7.96 | 3.96 | 8.9 | 2.7925 | 1.89 | 22.5 | 2.26 | 3.26 | 0 | 5.2725 | 1020 | 6 | 442.9 | 60.3 | 76.4 | 30.15 | 2855.778 | 218181.5 | 2.029962 | 0 | 424.23 | 58.86 | 79.86 | 29.43 | 2721.012 | 218181.5 | 217300 | 0.4040133 | 2.029962 | 1.952278 | 3.826846 | 0 | 150 | 12 | 394.4 | 12.29716 | 59.96 | 75.97 | 29.98 | 2823.665 | 218181.5 | 214513.8 | 1.681014 | 2.029962 | 1.838576 | 9.428026 | 0 | 1020 | 6 | 365.7 | 59.76 | 75.61 | 29.88 | 2804.859 | 214513.8 | 212075.4 | 1.136714 | 1.838576 | 1.724387 | 6.210761 | 5R | 5Y | 3 | 8 | 4 | 6 | Dusy red | Yellow | 15.80756 | 4.12 | 1.034031 | 27.25835 | Dusy red
FRD 3 | 3.86 | 1.71 | 5.91 | 5.2 | 0.2666 | 0.4851 | 0.0621 | 0.0407 | 0.0366 | 0.0629 | 1.713049 | 0.0271 | 23.14 | 9.04 | 1.4 | 16.04 | 4.48 | 3.34 | 7.01 | 1.25 | 1.25 | 12.11 | 2.8 | 13.4 | 0 | 6 | 1020 | 6 | 421.3 | 60.2 | 74.23 | 30.1 | 2846.314 | 211281.9 | 1.994018 | 0 | 346.4 | 59.28 | 75.4 | 29.64 | 2759.982 | 211281.9 | 208102.7 | 1.504749 | 1.994018 | 1.664563 | 16.52217 | 0 | 150 | 12 | 396 | 6.388889 | 59.4 | 75.3 | 29.7 | 2771.167 | 211281.9 | 208668.9 | 1.236739 | 1.994018 | 1.897743 | 4.828196 | 0 | 1020 | 6 | 368.8 | 59.4 | 74.8 | 29.7 | 2771.167 | 208668.9 | 207283.3 | 0.6640106 | 1.897743 | 1.779207 | 6.246151 | 5R | 5Y | 3 | 8 | 4 | 6 | Dusy red | Yellow | 15.80756 | 3.09 | -0.7678836 | 28.12493 | Dusy red
FRD 3 | 3.33 | 1.81 | 6.81 | 4.81 | 0.2577 | 0.4199 | 0.0622 | 0.0372 | 0.0338 | 0.0486 | 1.713049 | 0.0241 | 11.69 | 28.43 | 3.33 | 11.77 | 2.43 | 3.06 | 8.53 | 2.43 | 2.43 | 5.33 | 4.29 | 2.8 | 0 | 5.25 | 1020 | 6 | 442.2 | 60.5 | 76.4 | 30.25 | 2874.754 | 219631.2 | 2.013375 | 0 | 427.7 | 60.05 | 75.74 | 30.025 | 2832.148 | 219631.2 | 214506.9 | 2.333142 | 2.013375 | 1.993876 | 0.968514 | 0 | 150 | 12 | 394.2 | 12.17656 | 60.03 | 75.72 | 30.015 | 2830.262 | 219631.2 | 214307.4 | 2.423961 | 2.013375 | 1.839414 | 8.640293 | 0 | 1020 | 6 | 366.5 | 59.79 | 75.77 | 29.895 | 2807.676 | 214307.4 | 212737.6 | 0.732496 | 1.839414 | 1.72278 | 6.34084 | 5R | 5Y | 3 | 8 | 4 | 6 | Dusy red | Yellow | 15.67 | 4.08 | 0.8246073 | 26.99596 | Dusy red
FRD 3 | 3.87 | 1.9 | 6.9 | 5.29 | 0.3008 | 0.503 | 0.0615 | 0.0408 | 0.0357 | 0.0545 | 1.713049 | 0.0376 | 12.22 | 7.22 | 4.24 | 18.93 | 7.96 | 3.96 | 8.9 | 1.89 | 1.89 | 22.5 | 2.26 | 3.26 | 0 | 6.16 | 1020 | 6 | 441.2 | 60.3 | 76 | 30.15 | 2855.778 | 217039.2 | 2.032813 | 0 | 431.4 | 59.97 | 75.83 | 29.985 | 2824.607 | 217039.2 | 214189.9 | 1.312775 | 2.032813 | 2.0141 | 0.9205243 | 0 | 150 | 12 | 393.1 | 12.23607 | 59.97 | 75.62 | 29.985 | 2824.607 | 217039.2 | 213596.8 | 1.586075 | 2.032813 | 1.840384 | 9.466151 | 0 | 1020 | 6 | 365.3 | 59.63 | 75.62 | 29.815 | 2792.669 | 213596.8 | 211181.6 | 1.130686 | 1.840384 | 1.72979 | 6.009252 | 5R | 5Y | 3 | 8 | 4 | 6 | Dusy red | Yellow | 15.67 | 3.57 | 0.5 | 27.10582 | Dusy red
FRD 3 | 3.94 | 1.9 | 6.64 | 4.97 | 0.908 | 0.5242 | 0.0754 | 0.0382 | 0.0375 | 0.0574 | 1.713049 | 0.0268 | 2.93 | 25.37 | 1.98 | 12.06 | 4.67 | 5.57 | 12.63 | 5.6 | 5.6 | 10.14 | 3.48 | 11.88 | 0 | 3.68 | 1040 | 6 | 439.8 | 60.15 | 76.4 | 30.075 | 2841.588 | 217097.3 | 2.025819 | 0 | 423.3 | 59.9 | 76.37 | 29.95 | 2818.016 | 217097.3 | 215211.9 | 0.868469 | 2.025819 | 1.966899 | 2.908496 | 0 | 150 | 12 | 392.4 | 12.07951 | 59.97 | 76.06 | 29.985 | 2824.607 | 217097.3 | 214839.6 | 1.039975 | 2.025819 | 1.826479 | 9.839985 | 0 | 1040 | 6 | 364.7 | 59.77 | 76.13 | 29.885 | 2805.798 | 214839.6 | 213605.4 | 0.5744682 | 1.826479 | 1.707354 | 6.522123 | 5R | 5Y | 3 | 8 | 4 | 6 | Dusy red | Yellow | 15.67 | 3.825 | 0.3534031 | 26.75423 | Dusy red
FRD 3 | 3.82 | 1.66 | 5.69 | 4.82 | 0.8608 | 0.5086 | 0.0781 | 0.0407 | 0.0375 | 0.0546 | 1.713049 | 0.026 | 12.5 | 9.04 | 1.4 | 16.04 | 4.48 | 3.34 | 7.01 | 2.7925 | 1.25 | 12.11 | 2.8 | 13.4 | 0 | 5.2725 | 1040 | 6 | 441.5 | 60.4 | 76.1 | 30.2 | 2865.258 | 218046.1 | 2.024801 | 0 | 424.6 | 59.96 | 75.9 | 29.98 | 2823.665 | 218046.1 | 214316.2 | 1.710644 | 2.024801 | 1.981185 | 2.154064 | 0 | 150 | 12 | 391.2 | 12.85787 | 59.99 | 75.66 | 29.995 | 2826.491 | 218046.1 | 213852.3 | 1.923372 | 2.024801 | 1.8293 | 9.655314 | 0 | 1040 | 6 | 361.9 | 59.83 | 75.64 | 29.915 | 2811.434 | 213852.3 | 212656.9 | 0.5590041 | 1.8293 | 1.701803 | 6.969732 | 5R | 5Y | 3 | 8 | 4 | 6 | Dusy red | Yellow | 15.67 | 3.825 | 0.6044678 | 26.66725 | Dusy red
FRD 3 | 3.86 | 1.8 | 6.8 | 4.97 | 0.986 | 0.5287 | 0.0786 | 0.0395 | 0.038 | 0.056 | 1.713049 | 0.0297 | 23.14 | 28.43 | 3.33 | 11.77 | 2.43 | 3.06 | 8.53 | 1.25 | 2.43 | 5.33 | 4.29 | 2.8 | 0 | 6 | 1040 | 6 | 438.8 | 60.3 | 76.2 | 30.15 | 2855.778 | 217610.3 | 2.016449 | 0 | 425.7 | 60.26 | 76.1 | 30.13 | 2851.991 | 217610.3 | 217036.5 | 0.2636855 | 2.016449 | 1.961421 | 2.728925 | 0 | 150 | 12 | 386.7 | 13.47298 | 59.99 | 75.73 | 29.995 | 2826.491 | 217610.3 | 214050.2 | 1.636022 | 2.016449 | 1.806586 | 10.40754 | 0 | 1040 | 6 | 361.3 | 59.81 | 75.27 | 29.905 | 2809.555 | 214050.2 | 211475.2 | 1.202981 | 1.806586 | 1.708475 | 5.430749 | 5R | 5Y | 3 | 8 | 4 | 6 | Dusy red | Yellow | 15.67 | 3.825 | 1.220472 | 26.7718 | Dusy red
FRD 3 | 2.84 | 1.22 | 4.49 | 3.77 | 0.8973 | 0.3744 | 0.0621 | 0.0245 | 0.0258 | 0.0446 | 1.713049 | 0.0388 | 11.69 | 7.22 | 4.24 | 18.93 | 7.96 | 3.96 | 8.9 | 2.43 | 1.89 | 22.5 | 2.26 | 3.26 | 0 | 5.25 | 1040 | 6 | 439.6 | 60.3 | 76.4 | 30.15 | 2855.778 | 218181.5 | 2.014837 | 0 | 420.2 | 60.01 | 75.8 | 30.005 | 2828.376 | 218181.5 | 214390.9 | 1.737349 | 2.014837 | 1.959971 | 2.723063 | 0 | 150 | 12 | 389.1 | 12.97867 | 60 | 75.4 | 30 | 2827.433 | 218181.5 | 213188.5 | 2.288459 | 2.014837 | 1.825146 | 9.414709 | 0 | 1040 | 6 | 360.3 | 59.5 | 75.18 | 29.75 | 2780.506 | 213188.5 | 209038.4 | 1.946657 | 1.825146 | 1.723607 | 5.563339 | 5R | 5Y | 3 | 8 | 4 | 6 | Dusy red | Yellow | 15.67 | 3.7025 | 1.596859 | 27.00891 | Dusy red
FRD 3 | 3.13 | 1.61 | 5.4 | 4.45 | 1.18 | 0.433 | 0.0622 | 0.0324 | 0.0316 | 0.0389 | 1.713049 | 0.0426 | 12.22 | 25.37 | 1.98 | 12.06 | 4.67 | 5.57 | 12.63 | 1.89 | 5.6 | 10.14 | 3.48 | 11.88 | 0 | 6.16 | 1040 | 6 | 443.5 | 60.5 | 76.4 | 30.25 | 2874.754 | 219631.2 | 2.019294 | 0 | 424.3 | 60.01 | 76.31 | 30.005 | 2828.376 | 219631.2 | 215833.4 | 1.729176 | 2.019294 | 1.965868 | 2.645774 | 0 | 150 | 12 | 391.4 | 13.31119 | 60.09 | 75.93 | 30.045 | 2835.922 | 219631.2 | 215331.6 | 1.957653 | 2.019294 | 1.817662 | 9.985288 | 0 | 1040 | 6 | 354.1 | 59.36 | 75.04 | 29.68 | 2767.437 | 215331.6 | 207668.4 | 3.558756 | 1.817662 | 1.705122 | 6.191476 | 5R | 5Y | 3 | 8 | 4 | 6 | Dusy red | Yellow | 15.67 | 2.8534375 | 1.780105 | 26.71926 | Dusy red
FRD 3 | 3.23 | 1.51 | 5.15 | 4.28 | 0.8737 | 0.4191 | 0.0615 | 0.0283 | 0.0297 | 0.0469 | 1.713049 | 0.0438 | 2.93 | 9.04 | 1.4 | 16.04 | 4.48 | 3.34 | 7.01 | 5.6 | 1.25 | 12.11 | 2.8 | 13.4 | 0 | 3.68 | 1040 | 6 | 439.9 | 60.5 | 76.3 | 30.25 | 2874.754 | 219343.7 | 2.005528 | 0 | 422.3 | 59.99 | 76.12 | 29.995 | 2826.491 | 219343.7 | 215152.5 | 1.910795 | 2.005528 | 1.962794 | 2.13083 | 0 | 150 | 12 | 389.7 | 12.8817 | 59.85 | 75.89 | 29.925 | 2813.314 | 219343.7 | 213502.4 | 2.663086 | 2.005528 | 1.825272 | 8.987956 | 0 | 1040 | 6 | 360.8 | 59.53 | 75.84 | 29.765 | 2783.31 | 213502.4 | 211086.3 | 1.131663 | 1.825272 | 1.709254 | 6.356229 | 5R | 5Y | 3 | 8 | 4 | 6 | Dusy red | Yellow | 15.67 | 2.703257 | 0.6028834 | 26.78401 | Dusy red
FRD 3 | 3.95 | 2.02 | 6.02 | 4.94 | 0.7463 | 0.5742 | 0.0621 | 0.0365 | 0.0317 | 0.0559 | 1.713049 | 0.0274 | 12.5 | 28.43 | 3.33 | 11.77 | 2.43 | 3.06 | 8.53 | 2.7925 | 2.43 | 5.33 | 4.29 | 2.8 | 0 | 5.2725 | 1040 | 6 | 442.8 | 60.5 | 76.5 | 30.25 | 2874.754 | 219918.7 | 2.013472 | 0 | 423.1 | 60.18 | 77.3 | 30.09 | 2844.423 | 219918.7 | 219873.9 | 0.02033522 | 2.013472 | 1.924285 | 4.429527 | 0 | 150 | 12 | 387.2 | 14.3595 | 59.7 | 76.1 | 29.85 | 2799.23 | 219918.7 | 213021.4 | 3.136282 | 2.013472 | 1.817658 | 9.725186 | 0 | 1040 | 6 | 353.1 | 58.8 | 74.7 | 29.4 | 2715.467 | 213021.4 | 202845.4 | 4.776984 | 1.817658 | 1.740735 | 4.231996 | 5R | 5Y | 3 | 8 | 4 | 6 | Dusy red | Yellow | 15.2 | 5.63 | 2.352941 | 26.45917 | Dusy red
FRD 3 | 4.03 | 1.77 | 6.26 | 5.04 | 0.7453 | 0.5538 | 0.0622 | 0.0378 | 0.032 | 0.0476 | 1.713049 | 0.0299 | 23.14 | 7.22 | 4.24 | 18.93 | 7.96 | 3.96 | 8.9 | 1.25 | 1.89 | 22.5 | 2.26 | 3.26 | 0 | 6 | 1040 | 6 | 441.9 | 60.4 | 76.3 | 30.2 | 2865.258 | 218619.2 | 2.021323 | 0 | 422.8 | 60.3 | 76.3 | 30.15 | 2855.778 | 218619.2 | 217895.9 | 0.3308517 | 2.021323 | 1.940376 | 4.004643 | 0 | 150 | 12 | 391.9 | 12.75836 | 59.6 | 76.5 | 29.8 | 2789.86 | 218619.2 | 213424.3 | 2.376238 | 2.021323 | 1.836248 | 9.15611 | 0 | 1040 | 6 | 361.1 | 59.1 | 74.8 | 29.55 | 2743.247 | 213424.3 | 205194.8 | 3.855907 | 1.836248 | 1.759791 | 4.163792 | 5R | 5Y | 3 | 8 | 4 | 6 | Dusy red | Yellow | 15.2 | 5.7 | 1.965924 | 26.74882 | Dusy red
FRD 3 | 3.77 | 1.93 | 5.73 | 4.91 | 0.7604 | 0.00527 | 0.0615 | 0.0386 | 0.0318 | 0.041 | 1.713049 | 0.0235 | 11.69 | 25.37 | 1.98 | 12.06 | 4.67 | 5.57 | 12.63 | 2.43 | 5.6 | 10.14 | 3.48 | 11.88 | 0 | 5.25 | 1060 | 6 | 441.4 | 60.2 | 76.4 | 30.1 | 2846.314 | 217458.4 | 2.029813 | 0 | 423.5 | 60.2 | 76.3 | 30.1 | 2846.314 | 217458.4 | 217173.8 | 0.1308901 | 2.029813 | 1.950051 | 3.929532 | 0 | 150 | 12 | 389.6 | 13.29569 | 59.5 | 76 | 29.75 | 2780.506 | 217458.4 | 211318.4 | 2.823516 | 2.029813 | 1.843663 | 9.170811 | 0 | 1060 | 6 | 357.1 | 59 | 74.18 | 29.5 | 2733.971 | 211318.4 | 202806 | 4.028269 | 1.843663 | 1.760796 | 4.494678 | 5R | 5Y | 3 | 8 | 4 | 6 | Dusy red | Yellow | 15.2 | 5.963158 | 2.905759 | 26.7641 | Dusy red
FRD 3 | 2.83 | 1.27 | 4.25 | 4.44 | 2.14 | 0.3774 | 0.0754 | 0.0343 | 0.0304 | 0.0434 | 1.713049 | 0.0654 | 12.22 | 9.04 | 1.4 | 16.04 | 4.48 | 3.34 | 7.01 | 1.89 | 1.25 | 12.11 | 2.8 | 13.4 | 0 | 6.16 | 1060 | 6 | 442.2 | 60.4 | 76.3 | 30.2 | 2865.258 | 218619.2 | 2.022695 | 0 | 425.7 | 60.24 | 76.38 | 30.12 | 2850.098 | 218619.2 | 217690.5 | 0.4248051 | 2.022695 | 1.955529 | 3.320644 | 0 | 150 | 12 | 388.4 | 13.8517 | 59.5 | 76.3 | 29.75 | 2780.506 | 218619.2 | 212152.6 | 2.957929 | 2.022695 | 1.830758 | 9.489195 | 0 | 1060 | 6 | 355.9 | 59.1 | 74.7 | 29.55 | 2743.247 | 212152.6 | 204920.5 | 3.408904 | 1.830758 | 1.736771 | 5.133763 | 5R | 5Y | 3 | 8 | 4 | 6 | Dusy red | Yellow | 15.2 | 5.831579 | 2.096986 | 26.39892 | Dusy red
FRD 3 | 3.27 | 1.29 | 5.99 | 4.84 | 1.78 | 0.4424 | 0.0784 | 0.0377 | 0.0333 | 0.0482 | 1.713049 | 0.1165 | 2.93 | 28.43 | 3.33 | 11.77 | 2.43 | 3.06 | 8.53 | 5.6 | 2.43 | 5.33 | 4.29 | 2.8 | 0 | 3.68 | 1060 | 6 | 442.2 | 60.5 | 76.4 | 30.25 | 2874.754 | 219631.2 | 2.013375 | 0 | 424.1 | 60.27 | 75.92 | 30.135 | 2852.938 | 219631.2 | 216595 | 1.38239 | 2.013375 | 1.958032 | 2.74878 | 0 | 150 | 12 | 390 | 13.38462 | 59.6 | 76.5 | 29.8 | 2789.86 | 219631.2 | 213424.3 | 2.826052 | 2.013375 | 1.827346 | 9.239679 | 0 | 1060 | 6 | 359.7 | 58 | 75 | 29 | 2642.079 | 213424.3 | 198156 | 7.153979 | 1.827346 | 1.815237 | 0.6626581 | 5R | 5Y | 3 | 8 | 4 | 6 | Dusy red | Yellow | 15.2 | 5.897368 | 1.832461 | 27.5916 | Dusy red
FRD 3 | 3.23 | 1.44 | 5.42 | 4.82 | 1.91 | 0.4254 | 0.0748 | 0.0387 | 0.0335 | 0.0417 | 1.713049 | 0.0765 | 12.5 | 7.22 | 4.24 | 18.93 | 7.96 | 3.96 | 8.9 | 2.7925 | 1.89 | 22.5 | 2.26 | 3.26 | 0 | 5.2725 | 1060 | 6 | 441.9 | 60.3 | 76.1 | 30.15 | 2855.778 | 217324.7 | 2.033363 | 0 | 424 | 60.18 | 76.19 | 30.09 | 2844.423 | 217324.7 | 216716.6 | 0.2798187 | 2.033363 | 1.956472 | 3.781453 | 0 | 150 | 12 | 392.3 | 12.64339 | 59.5 | 75.9 | 29.75 | 2780.506 | 217324.7 | 211040.4 | 2.891683 | 2.033363 | 1.858886 | 8.580702 | 0 | 1060 | 6 | 362.1 | 59.2 | 74.8 | 29.6 | 2752.538 | 211040.4 | 205889.8 | 2.440559 | 1.858886 | 1.758708 | 5.389157 | 5R | 5Y | 3 | 8 | 4 | 6 | Dusy red | Yellow | 15.2 | 5.864474 | 1.708279 | 26.73236 | Dusy red
FRD 3 | 3.86 | 1.71 | 5.91 | 5.2 | 0.2666 | 0.4851 | 0.0621 | 0.0407 | 0.0366 | 0.0629 | 1.713049 | 0.0271 | 23.14 | 9.04 | 1.4 | 16.04 | 4.48 | 3.34 | 7.01 | 1.25 | 1.25 | 12.11 | 2.8 | 13.4 | 0 | 6 | 1060 | 6 | 442.7 | 60.2 | 76.1 | 30.1 | 2846.314 | 216604.5 | 2.043817 | 0 | 423.1 | 60.14 | 76.2 | 30.07 | 2840.643 | 216604.5 | 216457 | 0.06809198 | 2.043817 | 1.95466 | 4.362256 | 0 | 150 | 12 | 394.3 | 12.27492 | 59.5 | 76.1 | 29.75 | 2780.506 | 216604.5 | 211596.5 | 2.312061 | 2.043817 | 1.863452 | 8.824888 | 0 | 1060 | 6 | 365.9 | 59.2 | 75.2 | 29.6 | 2752.538 | 211596.5 | 206990.8 | 2.17662 | 1.863452 | 1.767711 | 5.137849 | 5R | 5Y | 3 | 8 | 4 | 6 | Dusy red | Yellow | 15.2 | 6.190443 | 1.182654 | 26.86921 | Dusy red
FRD 3 | 3.33 | 1.81 | 6.81 | 4.81 | 0.2577 | 0.4199 | 0.0622 | 0.0372 | 0.0338 | 0.0486 | 1.713049 | 0.0241 | 11.69 | 28.43 | 3.33 | 11.77 | 2.43 | 3.06 | 8.53 | 2.43 | 2.43 | 5.33 | 4.29 | 2.8 | 0 | 5.25 | 1060 | 6 | 441 | 60.2 | 76.2 | 30.1 | 2846.314 | 216889.2 | 2.033297 | 0 | 397.7 | 60.33 | 75.27 | 30.165 | 2858.621 | 216889.2 | 215168.4 | 0.7933893 | 2.033297 | 1.84832 | 9.097383 | 0 | 150 | 12 | 325.6 | 35.44226 | 59.7 | 74.5 | 29.85 | 2799.23 | 216889.2 | 208542.6 | 3.848297 | 2.033297 | 1.561312 | 23.2128 | 0 | 1060 | 6 | 296.9 | 59.2 | 74 | 29.6 | 2752.538 | 208542.6 | 203687.8 | 2.327974 | 1.561312 | 1.457623 | 6.641126 | 5R | 5Y | 3 | 8 | 4 | 6 | Dusy red | Yellow | 15.2 | 6.027458 | 2.887139 | 22.15587 | Dusy red
FRD 3 | 3.87 | 1.9 | 6.9 | 5.29 | 0.3008 | 0.503 | 0.0615 | 0.0408 | 0.0357 | 0.0545 | 1.713049 | 0.0376 | 12.22 | 7.22 | 4.24 | 18.93 | 7.96 | 3.96 | 8.9 | 1.89 | 1.89 | 22.5 | 2.26 | 3.26 | 0 | 6.16 | 1060 | 6 | 438.8 | 60.3 | 76.2 | 30.15 | 2855.778 | 217610.3 | 2.016449 | 0 | 409 | 60.31 | 74.75 | 30.155 | 2856.726 | 217610.3 | 213540.2 | 1.870348 | 2.016449 | 1.91533 | 5.014693 | 0 | 150 | 12 | 367.6 | 19.36888 | 59.4 | 75.04 | 29.7 | 2771.167 | 217610.3 | 207948.4 | 4.440005 | 2.016449 | 1.767746 | 12.33368 | 0 | 1060 | 6 | 336.9 | 58.4 | 71.8 | 29.2 | 2678.648 | 207948.4 | 192326.9 | 7.512206 | 1.767746 | 1.751705 | 0.9074316 | 5R | 5Y | 3 | 8 | 4 | 6 | Dusy red | Yellow | 14.9 | 6.430475 | 5.774278 | 26.10041 | Dusy red
FRD 3 | 3.94 | 1.9 | 6.64 | 4.97 | 0.908 | 0.5242 | 0.0754 | 0.0382 | 0.0375 | 0.0574 | 1.713049 | 0.0268 | 2.93 | 25.37 | 1.98 | 12.06 | 4.67 | 5.57 | 12.63 | 5.6 | 5.6 | 10.14 | 3.48 | 11.88 | 0 | 3.68 | 1060 | 6 | 439.6 | 60.1 | 76.2 | 30.05 | 2836.866 | 216169.2 | 2.033592 | 0 | 400.7 | 60.35 | 74.69 | 30.175 | 2860.516 | 216169.2 | 213652 | 1.164471 | 2.033592 | 1.87548 | 7.775021 | 0 | 150 | 12 | 373.2 | 17.79207 | 59.6 | 75.4 | 29.8 | 2789.86 | 216169.2 | 210355.4 | 2.689445 | 2.033592 | 1.77414 | 12.75832 | 0 | 1060 | 6 | 338.1 | 58.4 | 73.5 | 29.2 | 2678.648 | 210355.4 | 196880.6 | 6.40575 | 1.77414 | 1.717285 | 3.204678 | 5R | 5Y | 3 | 8 | 4 | 6 | Dusy red | Yellow | 14.9 | 6.556807 | 3.543307 | 25.58754 | Dusy red
FRD 3 | 3.82 | 1.66 | 5.69 | 4.82 | 0.8608 | 0.5086 | 0.0781 | 0.0407 | 0.0375 | 0.0546 | 1.713049 | 0.026 | 12.5 | 9.04 | 1.4 | 16.04 | 4.48 | 3.34 | 7.01 | 2.7925 | 1.25 | 12.11 | 2.8 | 13.4 | 0 | 5.2725 | 1080 | 6 | 440.4 | 60.25 | 76.1 | 30.125 | 2851.044 | 216964.5 | 2.029825 | 0 | 404 | 60.29 | 74.47 | 30.145 | 2854.831 | 216964.5 | 212599.3 | 2.011939 | 2.029825 | 1.900289 | 6.381669 | 0 | 150 | 12 | 369 | 19.34959 | 59.3 | 74.88 | 29.65 | 2761.845 | 216964.5 | 206806.9 | 4.681662 | 2.029825 | 1.784273 | 12.09722 | 0 | 1080 | 6 | 335.1 | 58.8 | 73.1 | 29.4 | 2715.467 | 206806.9 | 198500.6 | 4.01645 | 1.784273 | 1.688156 | 5.386904 | 5R | 5Y | 3 | 8 | 4 | 6 | Dusy red | Yellow | 14.9 | 6.493641 | 3.942181 | 25.15352 | Dusy red
FRD 3 | 3.86 | 1.8 | 6.8 | 4.97 | 0.986 | 0.5287 | 0.0786 | 0.0395 | 0.038 | 0.056 | 1.713049 | 0.0297 | 23.14 | 28.43 | 3.33 | 11.77 | 2.43 | 3.06 | 8.53 | 1.25 | 2.43 | 5.33 | 4.29 | 2.8 | 0 | 6 | 1080 | 6 | 439.6 | 60.3 | 76.4 | 30.15 | 2855.778 | 218181.5 | 2.014837 | 0 | 405.1 | 59.94 | 74.09 | 29.97 | 2821.781 | 218181.5 | 209065.8 | 4.178031 | 2.014837 | 1.937668 | 3.830032 | 0 | 150 | 12 | 370.4 | 18.68251 | 59.4 | 74.81 | 29.7 | 2771.167 | 218181.5 | 207311 | 4.982289 | 2.014837 | 1.786687 | 11.32346 | 0 | 1080 | 6 | 337.2 | 58.8 | 73.6 | 29.4 | 2715.467 | 207311 | 199858.4 | 3.594919 | 1.786687 | 1.687195 | 5.568548 | 5R | 5Y | 3 | 8 | 4 | 6 | Dusy red | Yellow | 14.9 | 6.525224 | 3.664921 | 25.1392 | Dusy red
FRD 3 | 2.84 | 1.22 | 4.49 | 3.77 | 0.8973 | 0.3744 | 0.0621 | 0.0245 | 0.0258 | 0.0446 | 1.713049 | 0.0388 | 11.69 | 7.22 | 4.24 | 18.93 | 7.96 | 3.96 | 8.9 | 2.43 | 1.89 | 22.5 | 2.26 | 3.26 | 0 | 5.25 | 1080 | 6 | 448.9 | 60.4 | 76.1 | 30.2 | 2865.258 | 218046.1 | 2.058739 | 0 | 404.2 | 60.21 | 74.81 | 30.105 | 2847.26 | 218046.1 | 213003.5 | 2.31264 | 2.058739 | 1.897621 | 7.826022 | 0 | 150 | 12 | 366.7 | 22.41614 | 59.7 | 75.57 | 29.85 | 2799.23 | 218046.1 | 211537.8 | 2.984852 | 2.058739 | 1.733496 | 15.79813 | 0 | 1080 | 6 | 344.1 | 58.9 | 73.9 | 29.45 | 2724.711 | 211537.8 | 201356.2 | 4.813153 | 1.733496 | 1.708912 | 1.418183 | 5R | 5Y | 3 | 8 | 4 | 6 | Dusy red | Yellow | 14.9 | 6.852034 | 2.890933 | 25.46279 | Dusy red
FRD 3 | 3.13 | 1.61 | 5.4 | 4.45 | 1.18 | 0.433 | 0.0622 | 0.0324 | 0.0316 | 0.0389 | 1.713049 | 0.0426 | 12.22 | 25.37 | 1.98 | 12.06 | 4.67 | 5.57 | 12.63 | 1.89 | 5.6 | 10.14 | 3.48 | 11.88 | 0 | 6.16 | 1080 | 6 | 443.5 | 60.5 | 76.4 | 30.25 | 2874.754 | 219631.2 | 2.019294 | 0 | 404.8 | 60.08 | 75.07 | 30.04 | 2834.978 | 219631.2 | 212821.8 | 3.100362 | 2.019294 | 1.902061 | 5.805678 | 0 | 150 | 12 | 368.2 | 20.45084 | 59.6 | 74.58 | 29.8 | 2789.86 | 219631.2 | 208067.8 | 5.264928 | 2.019294 | 1.769616 | 12.36464 | 0 | 1080 | 6 | 340.7 | 58.8 | 73.9 | 29.4 | 2715.467 | 208067.8 | 200673 | 3.554006 | 1.769616 | 1.697787 | 4.059018 | 5R | 5Y | 3 | 8 | 4 | 6 | Dusy red | Yellow | 14.9 | 6.688629 | 3.272251 | 25.29702 | Dusy red
FRD 3 | 3.23 | 1.51 | 5.15 | 4.28 | 0.8737 | 0.4191 | 0.0615 | 0.0283 | 0.0297 | 0.0469 | 1.713049 | 0.0438 | 2.93 | 9.04 | 1.4 | 16.04 | 4.48 | 3.34 | 7.01 | 5.6 | 1.25 | 12.11 | 2.8 | 13.4 | 0 | 3.68 | 1080 | 6 | 439.9 | 60.5 | 76.3 | 30.25 | 2874.754 | 219343.7 | 2.005528 | 0 | 408.2 | 60.3 | 74.83 | 30.15 | 2855.778 | 219343.7 | 213697.9 | 2.573953 | 2.005528 | 1.910173 | 4.754612 | 0 | 150 | 12 | 366.1 | 20.15843 | 59.4 | 74.5 | 29.7 | 2771.167 | 219343.7 | 206452 | 5.877409 | 2.005528 | 1.773294 | 11.57972 | 0 | 1080 | 6 | 347.9 | 59 | 73.9 | 29.5 | 2733.971 | 206452 | 202040.5 | 2.136826 | 1.773294 | 1.721932 | 2.896384 | 5R | 5Y | 3 | 8 | 4 | 6 | Dusy red | Yellow | 14.9 | 6.770331 | 3.145478 | 25.65679 | Dusy red
FRD 3 | 3.95 | 2.02 | 6.02 | 4.94 | 0.7463 | 0.5742 | 0.0621 | 0.0365 | 0.0317 | 0.0559 | 1.713049 | 0.0274 | 12.5 | 28.43 | 3.33 | 11.77 | 2.43 | 3.06 | 8.53 | 2.7925 | 2.43 | 5.33 | 4.29 | 2.8 | 0 | 5.2725 | 1080 | 6 | 439.6 | 60.4 | 76.3 | 30.2 | 2865.258 | 218619.2 | 2.010802 | 0 | 404.7 | 59.91 | 74.87 | 29.955 | 2818.957 | 218619.2 | 211055.3 | 3.45983 | 2.010802 | 1.917507 | 4.639732 | 0 | 150 | 12 | 366.8 | 19.84733 | 59.7 | 74.7 | 29.85 | 2799.23 | 218619.2 | 209102.5 | 4.353111 | 2.010802 | 1.754164 | 12.76299 | 0 | 1080 | 6 | 337.3 | 58.9 | 73 | 29.45 | 2724.711 | 209102.5 | 198903.9 | 4.877296 | 1.754164 | 1.695794 | 3.327527 | 5R | 5Y | 3 | 8 | 4 | 6 | Dusy red | Yellow | 14.9 | 6.72948 | 4.325033 | 25.26733 | Dusy red
FRD 3 | 4.03 | 1.77 | 6.26 | 5.04 | 0.7453 | 0.5538 | 0.0622 | 0.0378 | 0.032 | 0.0476 | 1.713049 | 0.0299 | 23.14 | 7.22 | 4.24 | 18.93 | 7.96 | 3.96 | 8.9 | 1.25 | 1.89 | 22.5 | 2.26 | 3.26 | 0 | 6 | 1080 | 6 | 444.7 | 59.5 | 74.8 | 29.75 | 2780.506 | 207981.8 | 2.138167 | 0 | 442.2 | 59.5 | 74.6 | 29.75 | 2780.506 | 207981.8 | 207425.7 | 0.2673797 | 2.138167 | 2.131847 | 0.2955874 | 0 | 150 | 12 | 391.4 | 13.61778 | 59.2 | 74.2 | 29.6 | 2752.538 | 207981.8 | 204238.3 | 1.799932 | 2.138167 | 1.916389 | 10.37237 | 0 | 1080 | 6 | 352.7 | 58.4 | 74 | 29.2 | 2678.648 | 204238.3 | 198219.9 | 2.946747 | 1.916389 | 1.779337 | 7.151575 | 5R | 5Y | 3 | 8 | 4 | 6 | Dusy red | Yellow | 8.106002 | 13.49981 | 1.069519 | 14.42331 | Dusy red
FRD 3 | 3.77 | 1.93 | 5.73 | 4.91 | 0.7604 | 0.00527 | 0.0615 | 0.0386 | 0.0318 | 0.041 | 1.713049 | 0.0235 | 11.69 | 25.37 | 1.98 | 12.06 | 4.67 | 5.57 | 12.63 | 2.43 | 5.6 | 10.14 | 3.48 | 11.88 | 0 | 5.25 | 1080 | 6 | 442.6 | 59.4 | 74.4 | 29.7 | 2771.167 | 206174.9 | 2.146721 | 0 | 439.2 | 59.4 | 74.3 | 29.7 | 2771.167 | 206174.9 | 205897.7 | 0.1344086 | 2.146721 | 2.133098 | 0.6346324 | 0 | 150 | 12 | 389.6 | 13.6037 | 59.1 | 74.4 | 29.55 | 2743.247 | 206174.9 | 204097.5 | 1.00755 | 2.146721 | 1.908891 | 11.07877 | 0 | 1080 | 6 | 351.2 | 57 | 74 | 28.5 | 2551.759 | 204097.5 | 188830.1 | 7.480445 | 1.908891 | 1.859873 | 2.567909 | 5R | 5Y | 3 | 8 | 4 | 6 | Dusy red | Yellow | 8.106002 | 10.647 | 0.5376344 | 15.07613 | Dusy red
FRD 3 | 2.83 | 1.27 | 4.25 | 4.44 | 2.14 | 0.3774 | 0.0754 | 0.0343 | 0.0304 | 0.0434 | 1.713049 | 0.0654 | 12.22 | 9.04 | 1.4 | 16.04 | 4.48 | 3.34 | 7.01 | 1.89 | 1.25 | 12.11 | 2.8 | 13.4 | 0 | 6.16 | 1100 | 6 | 446 | 59.5 | 74.5 | 29.75 | 2780.506 | 207147.7 | 2.153053 | 0 | 443.2 | 59.5 | 74.4 | 29.75 | 2780.506 | 207147.7 | 206869.6 | 0.1342282 | 2.153053 | 2.142412 | 0.4942379 | 0 | 150 | 12 | 391.4 | 13.94992 | 59.1 | 74.4 | 29.55 | 2743.247 | 207147.7 | 204097.5 | 1.472448 | 2.153053 | 1.91771 | 10.93065 | 0 | 1100 | 6 | 353 | 58 | 73 | 29 | 2642.079 | 204097.5 | 192871.8 | 5.500187 | 1.91771 | 1.830231 | 4.561647 | 5R | 5Y | 3 | 8 | 4 | 6 | Dusy red | Yellow | 8.106002 | 13.41489 | 2.013423 | 14.83586 | Dusy red
FRD 3 | 3.27 | 1.29 | 5.99 | 4.84 | 1.78 | 0.4424 | 0.0784 | 0.0377 | 0.0333 | 0.0482 | 1.713049 | 0.1165 | 2.93 | 28.43 | 3.33 | 11.77 | 2.43 | 3.06 | 8.53 | 5.6 | 2.43 | 5.33 | 4.29 | 2.8 | 0 | 3.68 | 1100 | 6 | 443 | 59.3 | 74.3 | 29.65 | 2761.845 | 205205.1 | 2.158816 | 0 | 440.8 | 59.3 | 74.2 | 29.65 | 2761.845 | 205205.1 | 204928.9 | 0.1345895 | 2.158816 | 2.15099 | 0.3625124 | 0 | 150 | 12 | 392 | 13.0102 | 59.1 | 74.2 | 29.55 | 2743.247 | 205205.1 | 203548.9 | 0.8070819 | 2.158816 | 1.925827 | 10.79244 | 0 | 1100 | 6 | 353 | 58 | 74 | 29 | 2642.079 | 203548.9 | 195513.9 | 3.947463 | 1.925827 | 1.805498 | 6.24816 | 5R | 5Y | 3 | 8 | 4 | 6 | Dusy red | Yellow | 8.106002 | 12.66415 | 0.4037685 | 14.63537 | Dusy red
FRD 3 | 3.23 | 1.44 | 5.42 | 4.82 | 1.91 | 0.4254 | 0.0748 | 0.0387 | 0.0335 | 0.0417 | 1.713049 | 0.0765 | 12.5 | 7.22 | 4.24 | 18.93 | 7.96 | 3.96 | 8.9 | 2.7925 | 1.89 | 22.5 | 2.26 | 3.26 | 0 | 5.2725 | 1100 | 6 | 443.5 | 59.3 | 74.7 | 29.65 | 2761.845 | 206309.8 | 2.14968 | 0 | 442.4 | 59.3 | 74.6 | 29.65 | 2761.845 | 206309.8 | 206033.6 | 0.1338688 | 2.14968 | 2.147222 | 0.1143113 | 0 | 150 | 12 | 392.7 | 12.93608 | 59.4 | 74.4 | 29.7 | 2771.167 | 206309.8 | 206174.9 | 0.06540956 | 2.14968 | 1.904694 | 11.39639 | 0 | 1100 | 6 | 353.5 | 58.12 | 73.5 | 29.06 | 2653.023 | 206174.9 | 194997.2 | 5.421434 | 1.904694 | 1.812846 | 4.822172 | 5R | 5Y | 3 | 8 | 4 | 6 | Dusy red | Yellow | 8.106002 | 13.03952 | 1.606426 | 14.69493 | Dusy red
FRD 3 | 3.86 | 1.71 | 5.91 | 5.2 | 0.2666 | 0.4851 | 0.0621 | 0.0407 | 0.0366 | 0.0629 | 1.713049 | 0.0271 | 23.14 | 9.04 | 1.4 | 16.04 | 4.48 | 3.34 | 7.01 | 1.25 | 1.25 | 12.11 | 2.8 | 13.4 | 0 | 6 | 1100 | 6 | 446 | 59.5 | 74.6 | 29.75 | 2780.506 | 207425.7 | 2.150167 | 0 | 443.3 | 59.5 | 74.6 | 29.75 | 2780.506 | 207425.7 | 207425.7 | 0 | 2.150167 | 2.13715 | 0.6053812 | 0 | 150 | 12 | 393.1 | 13.45714 | 59.2 | 74.4 | 29.6 | 2752.538 | 207425.7 | 204788.8 | 1.271261 | 2.150167 | 1.919538 | 10.72608 | 0 | 1100 | 6 | 353.7 | 58.6 | 73 | 29.3 | 2697.026 | 204788.8 | 196882.9 | 3.860526 | 1.919538 | 1.796499 | 6.409822 | 5R | 5Y | 3 | 8 | 4 | 6 | Dusy red | Yellow | 8.106002 | 13.52825 | 2.144772 | 14.56243 | Dusy red
FRD 3 | 3.33 | 1.81 | 6.81 | 4.81 | 0.2577 | 0.4199 | 0.0622 | 0.0372 | 0.0338 | 0.0486 | 1.713049 | 0.0241 | 11.69 | 28.43 | 3.33 | 11.77 | 2.43 | 3.06 | 8.53 | 2.43 | 2.43 | 5.33 | 4.29 | 2.8 | 0 | 5.25 | 1100 | 6 | 447.1 | 59.7 | 74.5 | 29.85 | 2799.23 | 208542.6 | 2.143926 | 0 | 444.6 | 59.7 | 74.4 | 29.85 | 2799.23 | 208542.6 | 208262.7 | 0.1342282 | 2.143926 | 2.134804 | 0.425502 | 0 | 150 | 12 | 393.8 | 13.53479 | 59.1 | 74.4 | 29.55 | 2743.247 | 208542.6 | 204097.5 | 2.131493 | 2.143926 | 1.92947 | 10.00299 | 0 | 1100 | 6 | 354.4 | 57.9 | 73 | 28.95 | 2632.977 | 204097.5 | 192207.3 | 5.825767 | 1.92947 | 1.843843 | 4.43785 | 5R | 5Y | 3 | 8 | 4 | 6 | Dusy red | Yellow | 8.106002 | 13.28389 | 2.013423 | 14.94619 | Dusy red
FRD 3 | 3.87 | 1.9 | 6.9 | 5.29 | 0.3008 | 0.503 | 0.0615 | 0.0408 | 0.0357 | 0.0545 | 1.713049 | 0.0376 | 12.22 | 7.22 | 4.24 | 18.93 | 7.96 | 3.96 | 8.9 | 1.89 | 1.89 | 22.5 | 2.26 | 3.26 | 0 | 6.16 | 1100 | 6 | 445.5 | 59.4 | 74.7 | 29.7 | 2771.167 | 207006.2 | 2.152109 | 0 | 441.9 | 59.4 | 74.6 | 29.7 | 2771.167 | 207006.2 | 206729.1 | 0.1338688 | 2.152109 | 2.13758 | 0.6751158 | 0 | 150 | 12 | 391.6 | 13.76404 | 59 | 74.1 | 29.5 | 2733.971 | 207006.2 | 202587.3 | 2.134698 | 2.152109 | 1.932994 | 10.18141 | 0 | 1100 | 6 | 353.8 | 58 | 72.9 | 29 | 2642.079 | 202587.3 | 192607.6 | 4.926106 | 1.932994 | 1.836895 | 4.971503 | 5R | 5Y | 3 | 8 | 4 | 6 | Dusy red | Yellow | 8.106002 | 14.11165 | 2.409639 | 14.88988 | Dusy red
FRD 3 | 3.94 | 1.9 | 6.64 | 4.97 | 0.908 | 0.5242 | 0.0754 | 0.0382 | 0.0375 | 0.0574 | 1.713049 | 0.0268 | 2.93 | 25.37 | 1.98 | 12.06 | 4.67 | 5.57 | 12.63 | 5.6 | 5.6 | 10.14 | 3.48 | 11.88 | 0 | 3.68 | 1100 | 6 | 443.5 | 59.5 | 74.5 | 29.75 | 2780.506 | 207147.7 | 2.140985 | 0 | 440.2 | 59.3 | 74.6 | 29.65 | 2761.845 | 207147.7 | 206033.6 | 0.5378117 | 2.140985 | 2.136544 | 0.2073848 | 0 | 150 | 12 | 393.8 | 12.62062 | 58.8 | 73.9 | 29.4 | 2715.467 | 207147.7 | 200673 | 3.125631 | 2.140985 | 1.962396 | 8.341404 | 0 | 1100 | 6 | 351.7 | 58.4 | 74 | 29.2 | 2678.648 | 200673 | 198219.9 | 1.222433 | 1.962396 | 1.774292 | 9.585448 | 5R | 5Y | 3 | 8 | 4 | 6 | Dusy red | Yellow | 7.5 | 48.23 | 0.6711409 | 13.30719 | Dusy red
FRD 3 | 3.82 | 1.66 | 5.69 | 4.82 | 0.8608 | 0.5086 | 0.0781 | 0.0407 | 0.0375 | 0.0546 | 1.713049 | 0.026 | 12.5 | 9.04 | 1.4 | 16.04 | 4.48 | 3.34 | 7.01 | 2.7925 | 1.25 | 12.11 | 2.8 | 13.4 | 0 | 5.2725 | 1100 | 6 | 442.7 | 59 | 74.5 | 29.5 | 2733.971 | 203680.8 | 2.173498 | 0 | 435.7 | 58.8 | 74.5 | 29.4 | 2715.467 | 203680.8 | 202302.3 | 0.676817 | 2.173498 | 2.153708 | 0.910552 | 0 | 150 | 12 | 393.5 | 12.50318 | 58.9 | 74 | 29.45 | 2724.711 | 203680.8 | 201628.6 | 1.007564 | 2.173498 | 1.951608 | 10.20892 | 0 | 1100 | 6 | 352.4 | 58.4 | 73 | 29.2 | 2678.648 | 201628.6 | 195541.3 | 3.019092 | 1.951608 | 1.802177 | 7.6568 | 5R | 5Y | 3 | 8 | 4 | 6 | Dusy red | Yellow | 7.5 | 48.23 | 2.013423 | 13.51633 | Dusy red
FRD 3 | 3.86 | 1.8 | 6.8 | 4.97 | 0.986 | 0.5287 | 0.0786 | 0.0395 | 0.038 | 0.056 | 1.713049 | 0.0297 | 23.14 | 28.43 | 3.33 | 11.77 | 2.43 | 3.06 | 8.53 | 1.25 | 2.43 | 5.33 | 4.29 | 2.8 | 0 | 6 | 1120 | 6 | 446.1 | 59.5 | 74.3 | 29.75 | 2780.506 | 206591.6 | 2.159333 | 0 | 443.5 | 59.3 | 74.7 | 29.65 | 2761.845 | 206591.6 | 206309.8 | 0.1363942 | 2.159333 | 2.14968 | 0.4470445 | 0 | 150 | 12 | 391.4 | 13.97547 | 58.9 | 74 | 29.45 | 2724.711 | 206591.6 | 201628.6 | 2.402304 | 2.159333 | 1.941193 | 10.10221 | 0 | 1120 | 6 | 351.7 | 58.6 | 73 | 29.3 | 2697.026 | 201628.6 | 196882.9 | 2.353702 | 1.941193 | 1.786341 | 7.977132 | 5R | 5Y | 3 | 8 | 4 | 6 | Dusy red | Yellow | 7.5 | 48.23 | 1.749664 | 13.39756 | Dusy red
FRD 3 | 2.84 | 1.22 | 4.49 | 3.77 | 0.8973 | 0.3744 | 0.0621 | 0.0245 | 0.0258 | 0.0446 | 1.713049 | 0.0388 | 11.69 | 7.22 | 4.24 | 18.93 | 7.96 | 3.96 | 8.9 | 2.43 | 1.89 | 22.5 | 2.26 | 3.26 | 0 | 5.25 | 1120 | 6 | 444.3 | 59.7 | 74.2 | 29.85 | 2799.23 | 207702.8 | 2.139114 | 0 | 441.7 | 59.4 | 74.6 | 29.7 | 2771.167 | 207702.8 | 206729.1 | 0.4688207 | 2.139114 | 2.136613 | 0.1169176 | 0 | 150 | 12 | 393.3 | 12.9672 | 58.8 | 74.1 | 29.4 | 2715.467 | 207702.8 | 201216.1 | 3.123087 | 2.139114 | 1.954615 | 8.62501 | 0 | 1120 | 6 | 352.3 | 58.6 | 73 | 29.3 | 2697.026 | 201216.1 | 196882.9 | 2.153514 | 1.954615 | 1.789389 | 8.453137 | 5R | 5Y | 3 | 8 | 4 | 6 | Dusy red | Yellow | 7.5 | 48.23 | 1.617251 | 13.42041 | Dusy red
FRD 3 | 3.13 | 1.61 | 5.4 | 4.45 | 1.18 | 0.433 | 0.0622 | 0.0324 | 0.0316 | 0.0389 | 1.713049 | 0.0426 | 12.22 | 25.37 | 1.98 | 12.06 | 4.67 | 5.57 | 12.63 | 1.89 | 5.6 | 10.14 | 3.48 | 11.88 | 0 | 6.16 | 1120 | 6 | 448 | 59.3 | 74.9 | 29.65 | 2761.845 | 206862.2 | 2.165693 | 0 | 445.1 | 59.3 | 74.5 | 29.65 | 2761.845 | 206862.2 | 205757.4 | 0.5340454 | 2.165693 | 2.163227 | 0.1138842 | 0 | 150 | 12 | 392.7 | 14.082 | 58.9 | 73.8 | 29.45 | 2724.711 | 206862.2 | 201083.7 | 2.793401 | 2.165693 | 1.952918 | 9.824795 | 0 | 1120 | 6 | 352 | 57.6 | 73 | 28.8 | 2605.763 | 201083.7 | 190220.7 | 5.402235 | 1.952918 | 1.850482 | 5.245273 | 5R | 5Y | 3 | 8 | 4 | 6 | Dusy red | Yellow | 7.5 | 48.23 | 2.536716 | 13.87862 | Dusy red
FRD 3 | 3.23 | 1.51 | 5.15 | 4.28 | 0.8737 | 0.4191 | 0.0615 | 0.0283 | 0.0297 | 0.0469 | 1.713049 | 0.0438 | 2.93 | 9.04 | 1.4 | 16.04 | 4.48 | 3.34 | 7.01 | 5.6 | 1.25 | 12.11 | 2.8 | 13.4 | 0 | 3.68 | 1120 | 6 | 448 | 59.3 | 74.5 | 29.65 | 2761.845 | 205757.4 | 2.177321 | 0 | 443.8 | 59.3 | 74.5 | 29.65 | 2761.845 | 205757.4 | 205757.4 | 0 | 2.177321 | 2.156909 | 0.9375 | 0 | 150 | 12 | 391.4 | 14.46091 | 58.9 | 73.9 | 29.45 | 2724.711 | 205757.4 | 201356.2 | 2.139063 | 2.177321 | 1.943819 | 10.72426 | 0 | 1120 | 6 | 350.6 | 57 | 72 | 28.5 | 2551.759 | 201356.2 | 183726.6 | 8.755398 | 1.943819 | 1.90827 | 1.828843 | 5R | 5Y | 3 | 8 | 4 | 6 | Dusy red | Yellow | 7.5 | 48.23 | 3.355705 | 14.31202 | Dusy red
FRD 3 | 3.95 | 2.02 | 6.02 | 4.94 | 0.7463 | 0.5742 | 0.0621 | 0.0365 | 0.0317 | 0.0559 | 1.713049 | 0.0274 | 12.5 | 28.43 | 3.33 | 11.77 | 2.43 | 3.06 | 8.53 | 2.7925 | 2.43 | 5.33 | 4.29 | 2.8 | 0 | 5.2725 | 1120 | 6 | 443.5 | 59.5 | 74.5 | 29.75 | 2780.506 | 207147.7 | 2.140985 | 0 | 440.1 | 59.5 | 74.4 | 29.75 | 2780.506 | 207147.7 | 206869.6 | 0.1342282 | 2.140985 | 2.127427 | 0.6332509 | 0 | 150 | 12 | 393.7 | 12.64923 | 58.8 | 73.8 | 29.4 | 2715.467 | 207147.7 | 200401.5 | 3.25672 | 2.140985 | 1.964556 | 8.240512 | 0 | 1120 | 6 | 352.6 | 57.8 | 74 | 28.9 | 2623.89 | 200401.5 | 194167.8 | 3.110574 | 1.964556 | 1.815955 | 7.564135 | 5R | 5Y | 3 | 8 | 4 | 6 | Dusy red | Yellow | 7.5 | 48.23 | 0.6711409 | 13.61966 | Dusy red
FRD 3 | 4.03 | 1.77 | 6.26 | 5.04 | 0.7453 | 0.5538 | 0.0622 | 0.0378 | 0.032 | 0.0476 | 1.713049 | 0.0299 | 23.14 | 7.22 | 4.24 | 18.93 | 7.96 | 3.96 | 8.9 | 1.25 | 1.89 | 22.5 | 2.26 | 3.26 | 0 | 6 | 1120 | 6 | 444.6 | 59.5 | 74.7 | 29.75 | 2780.506 | 207703.8 | 2.140548 | 0 | 440.2 | 59.4 | 74.7 | 29.7 | 2771.167 | 207703.8 | 207006.2 | 0.335852 | 2.140548 | 2.126506 | 0.6560048 | 0 | 150 | 12 | 391.8 | 13.47626 | 58.9 | 73.8 | 29.45 | 2724.711 | 207703.8 | 201083.7 | 3.187281 | 2.140548 | 1.948443 | 8.974609 | 0 | 1120 | 6 | 351.3 | 57 | 73.5 | 28.5 | 2551.759 | 201083.7 | 187554.3 | 6.728256 | 1.948443 | 1.873058 | 3.868965 | 5R | 5Y | 3 | 8 | 4 | 6 | Dusy red | Yellow | 7.5 | 48.23 | 1.606426 | 14.04793 | Dusy red
FRD 3 | 3.77 | 1.93 | 5.73 | 4.91 | 0.7604 | 0.00527 | 0.0615 | 0.0386 | 0.0318 | 0.041 | 1.713049 | 0.0235 | 11.69 | 25.37 | 1.98 | 12.06 | 4.67 | 5.57 | 12.63 | 2.43 | 5.6 | 10.14 | 3.48 | 11.88 | 0 | 5.25 | 1120 | 6 | 446.4 | 59.1 | 74.6 | 29.55 | 2743.247 | 204646.2 | 2.181326 | 0 | 440.2 | 58.9 | 74.6 | 29.45 | 2724.711 | 204646.2 | 203263.5 | 0.6756737 | 2.181326 | 2.165662 | 0.7180669 | 0 | 150 | 12 | 390.6 | 14.28571 | 58.9 | 73.1 | 29.45 | 2724.711 | 204646.2 | 199176.4 | 2.672812 | 2.181326 | 1.961076 | 10.09706 | 0 | 1120 | 6 | 350.7 | 58.3 | 73.2 | 29.15 | 2669.482 | 199176.4 | 195406.1 | 1.892948 | 1.961076 | 1.794724 | 8.482678 | 2.5YR | 2.5Y | 6 | 8 | 3 | 6 | Light reddish brown | Yellow | 16.18456 | 7.58 | 1.876676 | 29.04681 | Light reddish brown
FRD 3 | 2.83 | 1.27 | 4.25 | 4.44 | 2.14 | 0.3774 | 0.0754 | 0.0343 | 0.0304 | 0.0434 | 1.713049 | 0.0654 | 12.22 | 9.04 | 1.4 | 16.04 | 4.48 | 3.34 | 7.01 | 1.89 | 1.25 | 12.11 | 2.8 | 13.4 | 0 | 6.16 | 1120 | 6 | 449.7 | 59.2 | 74.6 | 29.6 | 2752.538 | 205339.3 | 2.190034 | 0 | 440.2 | 58.6 | 74.6 | 29.3 | 2697.026 | 205339.3 | 201198.1 | 2.016755 | 2.190034 | 2.187893 | 0.09773561 | 0 | 150 | 12 | 391.4 | 14.89525 | 58.9 | 73.1 | 29.45 | 2724.711 | 205339.3 | 199176.4 | 3.001342 | 2.190034 | 1.965092 | 10.27113 | 0 | 1120 | 6 | 350.9 | 58.2 | 73.2 | 29.1 | 2660.332 | 199176.4 | 194736.3 | 2.229219 | 1.965092 | 1.801924 | 8.303351 | 2.5YR | 2.5Y | 6 | 8 | 3 | 6 | Light reddish brown | Yellow | 15.45673 | 7.58 | 1.876676 | 27.85185 | Light reddish brown
FRD 3 | 3.27 | 1.29 | 5.99 | 4.84 | 1.78 | 0.4424 | 0.0784 | 0.0377 | 0.0333 | 0.0482 | 1.713049 | 0.1165 | 2.93 | 28.43 | 3.33 | 11.77 | 2.43 | 3.06 | 8.53 | 5.6 | 2.43 | 5.33 | 4.29 | 2.8 | 0 | 3.68 | 1000 | 9 | 444.4 | 59.2 | 74.4 | 29.6 | 2752.538 | 204788.8 | 2.17004 | 0 | 443.2 | 59.2 | 74.4 | 29.6 | 2752.538 | 204788.8 | 204788.8 | 0 | 2.17004 | 2.164181 | 0.270027 | 0 | 150 | 12 | 389.4 | 14.12429 | 58.8 | 74.1 | 29.4 | 2715.467 | 204788.8 | 201216.1 | 1.744581 | 2.17004 | 1.935233 | 10.82043 | 0 | 1000 | 9 | 350.3 | 58.3 | 73.2 | 29.15 | 2669.482 | 201216.1 | 195406.1 | 2.887456 | 1.935233 | 1.792677 | 7.366332 | 2.5YR | 2.5Y | 6 | 8 | 3 | 6 | Light reddish brown | Yellow | 10.5471 | 7.58 | 1.612903 | 18.90754 | Light reddish brown
FRD 3 | 3.23 | 1.44 | 5.42 | 4.82 | 1.91 | 0.4254 | 0.0748 | 0.0387 | 0.0335 | 0.0417 | 1.713049 | 0.0765 | 12.5 | 7.22 | 4.24 | 18.93 | 7.96 | 3.96 | 8.9 | 2.7925 | 1.89 | 22.5 | 2.26 | 3.26 | 0 | 5.2725 | 1000 | 9 | 441.7 | 59.2 | 74.7 | 29.6 | 2752.538 | 205614.6 | 2.148194 | 0 | 438.9 | 59.2 | 74.4 | 29.6 | 2752.538 | 205614.6 | 204788.8 | 0.4016064 | 2.148194 | 2.143183 | 0.2332447 | 0 | 150 | 12 | 392.5 | 12.53503 | 58.8 | 74.1 | 29.4 | 2715.467 | 205614.6 | 201216.1 | 2.139181 | 2.148194 | 1.950639 | 9.196327 | 0 | 1000 | 9 | 351.4 | 58.2 | 73.3 | 29.1 | 2660.332 | 201216.1 | 195002.3 | 3.088105 | 1.950639 | 1.80203 | 7.618499 | 2.5YR | 2.5Y | 6 | 8 | 3 | 6 | Light reddish brown | Yellow | 10.28985 | 7.58 | 1.874163 | 18.54261 | Light reddish brown
FRD 3 | 3.86 | 1.71 | 5.91 | 5.2 | 0.2666 | 0.4851 | 0.0621 | 0.0407 | 0.0366 | 0.0629 | 1.713049 | 0.0271 | 23.14 | 9.04 | 1.4 | 16.04 | 4.48 | 3.34 | 7.01 | 1.25 | 1.25 | 12.11 | 2.8 | 13.4 | 0 | 6 | 1000 | 9 | 447.1 | 59.2 | 74.8 | 29.6 | 2752.538 | 205889.8 | 2.17155 | 0 | 444.3 | 59.2 | 74.4 | 29.6 | 2752.538 | 205889.8 | 204788.8 | 0.5347594 | 2.17155 | 2.169552 | 0.09199068 | 0 | 150 | 12 | 390.8 | 14.40635 | 58.9 | 74.1 | 29.45 | 2724.711 | 205889.8 | 201901.1 | 1.937314 | 2.17155 | 1.935601 | 10.86545 | 0 | 1000 | 9 | 350.6 | 58.2 | 73.3 | 29.1 | 2660.332 | 201901.1 | 195002.3 | 3.416899 | 1.935601 | 1.797927 | 7.112728 | 2.5YR | 2.5Y | 6 | 8 | 3 | 6 | Light reddish brown | Yellow | 10.49565 | 7.58 | 2.005348 | 18.87041 | Light reddish brown
FRD 3 | 3.33 | 1.81 | 6.81 | 4.81 | 0.2577 | 0.4199 | 0.0622 | 0.0372 | 0.0338 | 0.0486 | 1.713049 | 0.0241 | 11.69 | 28.43 | 3.33 | 11.77 | 2.43 | 3.06 | 8.53 | 2.43 | 2.43 | 5.33 | 4.29 | 2.8 | 0 | 5.25 | 1000 | 9 | 445.7 | 59.2 | 74.1 | 29.6 | 2752.538 | 203963.1 | 2.1852 | 0 | 444.7 | 59.2 | 74.01 | 29.6 | 2752.538 | 203963.1 | 203715.3 | 0.1214575 | 2.1852 | 2.182948 | 0.1030338 | 0 | 150 | 12 | 392.4 | 13.58308 | 58.8 | 74.1 | 29.4 | 2715.467 | 203963.1 | 201216.1 | 1.346786 | 2.1852 | 1.950142 | 10.7568 | 0 | 1000 | 9 | 351.7 | 58.1 | 73.2 | 29.05 | 2651.198 | 201216.1 | 194067.7 | 3.552609 | 1.950142 | 1.812254 | 7.070653 | 2.5YR | 2.5Y | 6 | 8 | 3 | 6 | Light reddish brown | Yellow | 10.49565 | 7.58 | 1.214575 | 19.02078 | Light reddish brown
FRD 3 | 3.87 | 1.9 | 6.9 | 5.29 | 0.3008 | 0.503 | 0.0615 | 0.0408 | 0.0357 | 0.0545 | 1.713049 | 0.0376 | 12.22 | 7.22 | 4.24 | 18.93 | 7.96 | 3.96 | 8.9 | 1.89 | 1.89 | 22.5 | 2.26 | 3.26 | 0 | 6.16 | 1000 | 9 | 445.1 | 59.3 | 74.5 | 29.65 | 2761.845 | 205757.4 | 2.163227 | 0 | 437.8 | 59 | 74.4 | 29.5 | 2733.971 | 205757.4 | 203407.4 | 1.142119 | 2.163227 | 2.15233 | 0.5037154 | 0 | 150 | 12 | 393.7 | 13.05563 | 58.7 | 74.1 | 29.35 | 2706.239 | 205757.4 | 200532.3 | 2.539474 | 2.163227 | 1.963275 | 9.243222 | 0 | 1000 | 9 | 353.1 | 58.1 | 73.2 | 29.05 | 2651.198 | 200532.3 | 194067.7 | 3.223718 | 1.963275 | 1.819468 | 7.324835 | 2.5YR | 2.5Y | 6 | 8 | 3 | 6 | Light reddish brown | Yellow | 10.64776 | 7.58 | 1.744966 | 19.37326 | Light reddish brown
FRD 3 | 3.94 | 1.9 | 6.64 | 4.97 | 0.908 | 0.5242 | 0.0754 | 0.0382 | 0.0375 | 0.0574 | 1.713049 | 0.0268 | 2.93 | 25.37 | 1.98 | 12.06 | 4.67 | 5.57 | 12.63 | 5.6 | 5.6 | 10.14 | 3.48 | 11.88 | 0 | 3.68 | 1000 | 9 | 445.9 | 59.2 | 74.8 | 29.6 | 2752.538 | 205889.8 | 2.165721 | 0 | 442.9 | 59.2 | 74.5 | 29.6 | 2752.538 | 205889.8 | 205064.1 | 0.4010695 | 2.165721 | 2.159813 | 0.2728213 | 0 | 150 | 12 | 388.7 | 14.71572 | 58.8 | 74.1 | 29.4 | 2715.467 | 205889.8 | 201216.1 | 2.270011 | 2.165721 | 1.931754 | 10.80321 | 0 | 1000 | 9 | 350.7 | 58.1 | 72.9 | 29.05 | 2651.198 | 201216.1 | 193272.3 | 3.947885 | 1.931754 | 1.814538 | 6.067844 | 2.5YR | 2.5Y | 6 | 8 | 3 | 6 | Light reddish brown | Yellow | 11.68296 | 7.58 | 2.540107 | 21.19917 | Light reddish brown
FRD 3 | 3.82 | 1.66 | 5.69 | 4.82 | 0.8608 | 0.5086 | 0.0781 | 0.0407 | 0.0375 | 0.0546 | 1.713049 | 0.026 | 12.5 | 9.04 | 1.4 | 16.04 | 4.48 | 3.34 | 7.01 | 2.7925 | 1.25 | 12.11 | 2.8 | 13.4 | 0 | 5.2725 | 1000 | 9 | 373 | 59.1 | 74.2 | 29.55 | 2743.247 | 203548.9 | 1.832484 | 0 | 368.8 | 59 | 74.1 | 29.5 | 2733.971 | 203548.9 | 202587.3 | 0.4724384 | 1.832484 | 1.82045 | 0.6566693 | 0 | 150 | 12 | 322.7 | 15.58723 | 58.6 | 73.2 | 29.3 | 2697.026 | 203548.9 | 197422.3 | 3.009891 | 1.832484 | 1.634567 | 10.80045 | 0 | 1000 | 9 | 291.2 | 57.5 | 71.4 | 28.75 | 2596.723 | 197422.3 | 185406 | 6.086595 | 1.634567 | 1.570607 | 3.91296 | 2.5Y | 5Y | 4 | 8 | 3 | 6 | Reddish brown | Yellow | 10.24 | 8.55 | 3.773585 | 16.08302 | Reddish brown
FRD 3 | 3.86 | 1.8 | 6.8 | 4.97 | 0.986 | 0.5287 | 0.0786 | 0.0395 | 0.038 | 0.056 | 1.713049 | 0.0297 | 23.14 | 28.43 | 3.33 | 11.77 | 2.43 | 3.06 | 8.53 | 1.25 | 2.43 | 5.33 | 4.29 | 2.8 | 0 | 6 | 1000 | 9 | 442.9 | 59.2 | 74.3 | 29.6 | 2752.538 | 204513.6 | 2.165627 | 0 | 438 | 59.1 | 74.4 | 29.55 | 2743.247 | 204513.6 | 204097.5 | 0.2034173 | 2.165627 | 2.146033 | 0.9047677 | 0 | 150 | 12 | 391.3 | 13.18681 | 58.9 | 74.1 | 29.45 | 2724.711 | 204513.6 | 201901.1 | 1.277403 | 2.165627 | 1.938078 | 10.5073 | 0 | 1000 | 9 | 349.1 | 57.9 | 72.4 | 28.95 | 2632.977 | 201901.1 | 190627.5 | 5.583718 | 1.938078 | 1.83132 | 5.508421 | 2.5Y | 5Y | 4 | 8 | 3 | 6 | Reddish brown | Yellow | 10.24 | 8.55 | 2.557201 | 18.75272 | Reddish brown
FRD 3 | 2.84 | 1.22 | 4.49 | 3.77 | 0.8973 | 0.3744 | 0.0621 | 0.0245 | 0.0258 | 0.0446 | 1.713049 | 0.0388 | 11.69 | 7.22 | 4.24 | 18.93 | 7.96 | 3.96 | 8.9 | 2.43 | 1.89 | 22.5 | 2.26 | 3.26 | 0 | 5.25 | 1020 | 9 | 444.2 | 59.3 | 74.4 | 29.65 | 2761.845 | 205481.3 | 2.161754 | 0 | 439.6 | 59.1 | 74.5 | 29.55 | 2743.247 | 205481.3 | 204371.9 | 0.5398953 | 2.161754 | 2.150981 | 0.4983649 | 0 | 150 | 12 | 391.5 | 13.46105 | 58.9 | 74 | 29.45 | 2724.711 | 205481.3 | 201628.6 | 1.874928 | 2.161754 | 1.941689 | 10.17996 | 0 | 1020 | 9 | 349.7 | 57.9 | 72.4 | 28.95 | 2632.977 | 201628.6 | 190627.5 | 5.456128 | 1.941689 | 1.834468 | 5.522046 | 2.5Y | 5Y | 4 | 8 | 3 | 6 | Reddish brown | Yellow | 10.24 | 8.55 | 2.688172 | 18.78495 | Reddish brown
FRD 3 | 3.13 | 1.61 | 5.4 | 4.45 | 1.18 | 0.433 | 0.0622 | 0.0324 | 0.0316 | 0.0389 | 1.713049 | 0.0426 | 12.22 | 25.37 | 1.98 | 12.06 | 4.67 | 5.57 | 12.63 | 1.89 | 5.6 | 10.14 | 3.48 | 11.88 | 0 | 6.16 | 1020 | 9 | 443.7 | 59.3 | 74.6 | 29.65 | 2761.845 | 206033.6 | 2.153532 | 0 | 439.6 | 59.1 | 74.5 | 29.55 | 2743.247 | 206033.6 | 204371.9 | 0.8065443 | 2.153532 | 2.150981 | 0.1184589 | 0 | 150 | 12 | 390.8 | 13.53634 | 58.9 | 74.3 | 29.45 | 2724.711 | 206033.6 | 202446 | 1.74126 | 2.153532 | 1.930391 | 10.36163 | 0 | 1020 | 9 | 348.1 | 57.5 | 72.7 | 28.75 | 2596.723 | 202446 | 188781.7 | 6.749601 | 1.930391 | 1.843928 | 4.47902 | 2.5Y | 5Y | 4 | 8 | 3 | 6 | Reddish brown | Yellow | 10.24 | 8.55 | 2.546917 | 18.88183 | Reddish brown
FRD 3 | 3.23 | 1.51 | 5.15 | 4.28 | 0.8737 | 0.4191 | 0.0615 | 0.0283 | 0.0297 | 0.0469 | 1.713049 | 0.0438 | 2.93 | 9.04 | 1.4 | 16.04 | 4.48 | 3.34 | 7.01 | 5.6 | 1.25 | 12.11 | 2.8 | 13.4 | 0 | 3.68 | 1020 | 9 | 443.7 | 59.3 | 74.6 | 29.65 | 2761.845 | 206033.6 | 2.153532 | 0 | 439.9 | 59.1 | 74.5 | 29.55 | 2743.247 | 206033.6 | 204371.9 | 0.8065443 | 2.153532 | 2.152449 | 0.05029585 | 0 | 150 | 12 | 390.9 | 13.50729 | 58.9 | 73.9 | 29.45 | 2724.711 | 206033.6 | 201356.2 | 2.270244 | 2.153532 | 1.941336 | 9.853384 | 0 | 1020 | 9 | 348.6 | 57.9 | 72.3 | 28.95 | 2632.977 | 201356.2 | 190364.2 | 5.458955 | 1.941336 | 1.831227 | 5.67185 | 2.5Y | 5Y | 4 | 8 | 3 | 6 | Reddish brown | Yellow | 10.24 | 8.55 | 3.08311 | 18.75176 | Reddish brown
FRD 3 | 3.95 | 2.02 | 6.02 | 4.94 | 0.7463 | 0.5742 | 0.0621 | 0.0365 | 0.0317 | 0.0559 | 1.713049 | 0.0274 | 12.5 | 28.43 | 3.33 | 11.77 | 2.43 | 3.06 | 8.53 | 2.7925 | 2.43 | 5.33 | 4.29 | 2.8 | 0 | 5.2725 | 1020 | 9 | 440.9 | 59.3 | 74.6 | 29.65 | 2761.845 | 206033.6 | 2.139942 | 0 | 439 | 59.3 | 74.5 | 29.65 | 2761.845 | 206033.6 | 205757.4 | 0.1340483 | 2.139942 | 2.13358 | 0.297287 | 0 | 150 | 12 | 390.9 | 12.791 | 58.9 | 74.1 | 29.45 | 2724.711 | 206033.6 | 201901.1 | 2.005752 | 2.139942 | 1.936096 | 9.525751 | 0 | 1020 | 9 | 348.6 | 57.8 | 72.6 | 28.9 | 2623.89 | 201901.1 | 190494.4 | 5.649653 | 1.936096 | 1.829975 | 5.481197 | 2.5Y | 5Y | 4 | 8 | 3 | 6 | Reddish brown | Yellow | 10.24 | 8.55 | 2.680965 | 18.73895 | Reddish brown
FRD 3 | 4.03 | 1.77 | 6.26 | 5.04 | 0.7453 | 0.5538 | 0.0622 | 0.0378 | 0.032 | 0.0476 | 1.713049 | 0.0299 | 23.14 | 7.22 | 4.24 | 18.93 | 7.96 | 3.96 | 8.9 | 1.25 | 1.89 | 22.5 | 2.26 | 3.26 | 0 | 6 | 1020 | 9 | 440.7 | 59.3 | 74.4 | 29.65 | 2761.845 | 205481.3 | 2.144721 | 0 | 436.5 | 59.3 | 74.02 | 29.65 | 2761.845 | 205481.3 | 204431.8 | 0.5107527 | 2.144721 | 2.135187 | 0.4445471 | 0 | 150 | 12 | 390.6 | 12.82642 | 58.8 | 74 | 29.4 | 2715.467 | 205481.3 | 200944.6 | 2.207838 | 2.144721 | 1.94382 | 9.367254 | 0 | 1020 | 9 | 349.3 | 57.7 | 71.9 | 28.85 | 2614.818 | 200944.6 | 188005.4 | 6.439153 | 1.94382 | 1.857925 | 4.418861 | 2.5Y | 5Y | 4 | 8 | 3 | 6 | Reddish brown | Yellow | 10.24 | 8.55 | 3.360215 | 19.02515 | Reddish brown
FRD 3 | 3.77 | 1.93 | 5.73 | 4.91 | 0.7604 | 0.00527 | 0.0615 | 0.0386 | 0.0318 | 0.041 | 1.713049 | 0.0235 | 11.69 | 25.37 | 1.98 | 12.06 | 4.67 | 5.57 | 12.63 | 2.43 | 5.6 | 10.14 | 3.48 | 11.88 | 0 | 5.25 | 1020 | 9 | 442 | 59.3 | 74.5 | 29.65 | 2761.845 | 205757.4 | 2.148161 | 0 | 438.5 | 59.1 | 74.5 | 29.55 | 2743.247 | 205757.4 | 204371.9 | 0.6733988 | 2.148161 | 2.145599 | 0.1192595 | 0 | 150 | 12 | 387.2 | 14.15289 | 58.9 | 74.1 | 29.45 | 2724.711 | 205757.4 | 201901.1 | 1.874216 | 2.148161 | 1.917771 | 10.72498 | 0 | 1020 | 9 | 348.1 | 57.5 | 72.5 | 28.75 | 2596.723 | 201901.1 | 188262.4 | 6.755141 | 1.917771 | 1.849015 | 3.585184 | 2.5Y | 5Y | 4 | 8 | 3 | 6 | Reddish brown | Yellow | 10.24 | 8.55 | 2.684564 | 18.93391 | Reddish brown
FRD 3 | 2.83 | 1.27 | 4.25 | 4.44 | 2.14 | 0.3774 | 0.0754 | 0.0343 | 0.0304 | 0.0434 | 1.713049 | 0.0654 | 12.22 | 9.04 | 1.4 | 16.04 | 4.48 | 3.34 | 7.01 | 1.89 | 1.25 | 12.11 | 2.8 | 13.4 | 0 | 6.16 | 1020 | 9 | 450.1 | 59.5 | 74.9 | 29.75 | 2780.506 | 208259.9 | 2.161242 | 0 | 446.8 | 59.4 | 74.9 | 29.7 | 2771.167 | 208259.9 | 207560.4 | 0.335852 | 2.161242 | 2.152626 | 0.3986573 | 0 | 150 | 12 | 399.5 | 12.66583 | 59.4 | 74.5 | 29.7 | 2771.167 | 208259.9 | 206452 | 0.8681038 | 2.161242 | 1.935075 | 10.46469 | 0 | 1020 | 9 | 352.2 | 57.9 | 72.6 | 28.95 | 2632.977 | 206452 | 191154.1 | 7.409893 | 1.935075 | 1.842492 | 4.784428 | 2.5YR | 5Y | 3 | 8 | 3 | 6 | Dark reddish brown | Yellow | 9.85 | 10.02 | 3.070761 | 18.14855 | Dark reddish brown
FRD 3 | 3.27 | 1.29 | 5.99 | 4.84 | 1.78 | 0.4424 | 0.0784 | 0.0377 | 0.0333 | 0.0482 | 1.713049 | 0.1165 | 2.93 | 28.43 | 3.33 | 11.77 | 2.43 | 3.06 | 8.53 | 5.6 | 2.43 | 5.33 | 4.29 | 2.8 | 0 | 3.68 | 1020 | 9 | 450.8 | 59.5 | 74.9 | 29.75 | 2780.506 | 208259.9 | 2.164603 | 0 | 446.8 | 59.4 | 74.7 | 29.7 | 2771.167 | 208259.9 | 207006.2 | 0.6019779 | 2.164603 | 2.158389 | 0.2870616 | 0 | 150 | 12 | 401.3 | 12.33491 | 59.4 | 74.7 | 29.7 | 2771.167 | 208259.9 | 207006.2 | 0.6019779 | 2.164603 | 1.938589 | 10.44136 | 0 | 1020 | 9 | 353.9 | 57.6 | 71.3 | 28.8 | 2605.763 | 207006.2 | 185790.9 | 10.24865 | 1.938589 | 1.90483 | 1.741439 | 2.5YR | 5Y | 3 | 8 | 3 | 6 | Dark reddish brown | Yellow | 9.85 | 10.02 | 4.806409 | 18.76257 | Dark reddish brown
FRD 3 | 3.23 | 1.44 | 5.42 | 4.82 | 1.91 | 0.4254 | 0.0748 | 0.0387 | 0.0335 | 0.0417 | 1.713049 | 0.0765 | 12.5 | 7.22 | 4.24 | 18.93 | 7.96 | 3.96 | 8.9 | 2.7925 | 1.89 | 22.5 | 2.26 | 3.26 | 0 | 5.2725 | 1040 | 9 | 449.6 | 59.5 | 74.9 | 29.75 | 2780.506 | 208259.9 | 2.158841 | 0 | 446.2 | 59.4 | 74.7 | 29.7 | 2771.167 | 208259.9 | 207006.2 | 0.6019779 | 2.158841 | 2.155491 | 0.155184 | 0 | 150 | 12 | 400.8 | 12.17565 | 59.4 | 74.4 | 29.7 | 2771.167 | 208259.9 | 206174.9 | 1.001167 | 2.158841 | 1.943981 | 9.952568 | 0 | 1040 | 9 | 352.1 | 57.7 | 72 | 28.85 | 2614.818 | 206174.9 | 188266.9 | 8.685804 | 1.943981 | 1.870217 | 3.794475 | 2.5YR | 5Y | 3 | 8 | 3 | 6 | Dark reddish brown | Yellow | 9.85 | 10.02 | 3.871829 | 18.42164 | Dark reddish brown
FRD 3 | 3.86 | 1.71 | 5.91 | 5.2 | 0.2666 | 0.4851 | 0.0621 | 0.0407 | 0.0366 | 0.0629 | 1.713049 | 0.0271 | 23.14 | 7.22 | 4.24 | 18.93 | 7.96 | 3.96 | 8.9 | 1.25 | 1.89 | 22.5 | 2.26 | 3.26 | 0 | 6 | 1040 | 9 | 448.7 | 59.5 | 74.9 | 29.75 | 2780.506 | 208259.9 | 2.15452 | 0 | 446.5 | 59.5 | 74.6 | 29.75 | 2780.506 | 208259.9 | 207425.7 | 0.400534 | 2.15452 | 2.152578 | 0.09013229 | 0 | 150 | 12 | 402.7 | 11.4229 | 59.4 | 74.3 | 29.7 | 2771.167 | 208259.9 | 205897.7 | 1.13423 | 2.15452 | 1.955825 | 9.22221 | 0 | 1040 | 9 | 354.7 | 57.9 | 72 | 28.95 | 2632.977 | 205897.7 | 189574.3 | 7.927927 | 1.955825 | 1.871034 | 4.335317 | 2.5YR | 5Y | 3 | 8 | 3 | 6 | Dark reddish brown | Yellow | 9.85 | 10.02 | 3.871829 | 18.42969 | Dark reddish brown
FRD 3 | 3.33 | 1.81 | 6.81 | 4.81 | 0.2577 | 0.4199 | 0.0622 | 0.0372 | 0.0338 | 0.0486 | 1.713049 | 0.0241 | 11.69 | 25.37 | 1.98 | 12.06 | 4.67 | 5.57 | 12.63 | 2.43 | 5.6 | 10.14 | 3.48 | 11.88 | 0 | 5.25 | 1040 | 9 | 448.2 | 59.5 | 74.9 | 29.75 | 2780.506 | 208259.9 | 2.152119 | 0 | 444.8 | 59.4 | 74.7 | 29.7 | 2771.167 | 208259.9 | 207006.2 | 0.6019779 | 2.152119 | 2.148728 | 0.1575605 | 0 | 150 | 12 | 401 | 11.77057 | 59.4 | 74.7 | 29.7 | 2771.167 | 208259.9 | 207006.2 | 0.6019779 | 2.152119 | 1.93714 | 9.989168 | 0 | 1040 | 9 | 351.9 | 57.7 | 71.4 | 28.85 | 2614.818 | 207006.2 | 186698 | 9.810424 | 1.93714 | 1.884862 | 2.698721 | 2.5YR | 5Y | 3 | 8 | 3 | 6 | Dark reddish brown | Yellow | 9.85 | 10.02 | 4.672897 | 18.56589 | Dark reddish brown
FRD 3 | 3.87 | 1.9 | 6.9 | 5.29 | 0.3008 | 0.503 | 0.0615 | 0.0408 | 0.0357 | 0.0545 | 1.713049 | 0.0376 | 12.22 | 9.04 | 1.4 | 16.04 | 4.48 | 3.34 | 7.01 | 1.89 | 1.25 | 12.11 | 2.8 | 13.4 | 0 | 6.16 | 1060 | 9 | 449.8 | 59.5 | 74.9 | 29.75 | 2780.506 | 208259.9 | 2.159801 | 0 | 444.3 | 59.4 | 74.5 | 29.7 | 2771.167 | 208259.9 | 206452 | 0.8681038 | 2.159801 | 2.152074 | 0.3577677 | 0 | 150 | 12 | 391.7 | 14.83278 | 59.5 | 74.2 | 29.75 | 2780.506 | 208259.9 | 206313.5 | 0.9345794 | 2.159801 | 1.898567 | 12.09531 | 0 | 1060 | 9 | 352.9 | 57.4 | 72 | 28.7 | 2587.698 | 206313.5 | 186314.3 | 9.693618 | 1.898567 | 1.894111 | 0.2346703 | 2.5YR | 5Y | 3 | 8 | 3 | 6 | Dark reddish brown | Yellow | 9.85 | 10.02 | 3.871829 | 18.657 | Dark reddish brown
FRD 3 | 3.94 | 1.9 | 6.64 | 4.97 | 0.908 | 0.5242 | 0.0754 | 0.0382 | 0.0375 | 0.0574 | 1.713049 | 0.0268 | 2.93 | 28.43 | 3.33 | 11.77 | 2.43 | 3.06 | 8.53 | 5.6 | 2.43 | 5.33 | 4.29 | 2.8 | 0 | 3.68 | 1060 | 9 | 450 | 59.5 | 74.9 | 29.75 | 2780.506 | 208259.9 | 2.160762 | 0 | 444.6 | 59.4 | 74.4 | 29.7 | 2771.167 | 208259.9 | 206174.9 | 1.001167 | 2.160762 | 2.156422 | 0.2008441 | 0 | 150 | 12 | 393.8 | 14.2712 | 59.4 | 73 | 29.7 | 2771.167 | 208259.9 | 202295.2 | 2.864048 | 2.160762 | 1.94666 | 9.908629 | 0 | 1060 | 9 | 352.2 | 57.6 | 71.7 | 28.8 | 2605.763 | 202295.2 | 186833.2 | 7.643307 | 1.94666 | 1.885104 | 3.162121 | 2.5YR | 5Y | 3 | 8 | 3 | 6 | Dark reddish brown | Yellow | 9.85 | 10.02 | 4.272363 | 18.56828 | Dark reddish brown
FRD 3 | 3.82 | 1.66 | 5.69 | 4.82 | 0.8608 | 0.5086 | 0.0781 | 0.0407 | 0.0375 | 0.0546 | 1.713049 | 0.026 | 12.5 | 7.22 | 4.24 | 18.93 | 7.96 | 3.96 | 8.9 | 2.7925 | 1.89 | 22.5 | 2.26 | 3.26 | 0 | 5.2725 | 1060 | 9 | 449.9 | 59.5 | 74.9 | 29.75 | 2780.506 | 208259.9 | 2.160282 | 0 | 446 | 59.4 | 74.5 | 29.7 | 2771.167 | 208259.9 | 206452 | 0.8681038 | 2.160282 | 2.160309 | -0.001255376 | 0 | 150 | 12 | 398.7 | 12.84174 | 59.5 | 73 | 29.75 | 2780.506 | 208259.9 | 202976.9 | 2.536716 | 2.160282 | 1.964263 | 9.073767 | 0 | 1060 | 9 | 352.3 | 57.6 | 72.2 | 28.8 | 2605.763 | 202976.9 | 188136.1 | 7.311603 | 1.964263 | 1.872581 | 4.667488 | 2.5YR | 5Y | 3 | 8 | 3 | 6 | Dark reddish brown | Yellow | 9.85 | 10.02 | 3.604806 | 18.44492 | Dark reddish brown
FRD 3 | 3.86 | 1.8 | 6.8 | 4.97 | 0.986 | 0.5287 | 0.0786 | 0.0395 | 0.038 | 0.056 | 1.713049 | 0.0297 | 23.14 | 25.37 | 1.98 | 12.06 | 4.67 | 5.57 | 12.63 | 1.25 | 5.6 | 10.14 | 3.48 | 11.88 | 0 | 6 | 1060 | 9 | 453.1 | 59.9 | 74.8 | 29.95 | 2818.016 | 210787.6 | 2.149557 | 0 | 445.8 | 59.8 | 74.7 | 29.9 | 2808.615 | 210787.6 | 209803.6 | 0.4668549 | 2.149557 | 2.124845 | 1.149636 | 0 | 150 | 12 | 396.1 | 14.39031 | 59.2 | 74.3 | 29.6 | 2752.538 | 210787.6 | 204513.6 | 2.976489 | 2.149557 | 1.936791 | 9.898132 | 0 | 1060 | 9 | 352.7 | 58 | 74 | 29 | 2642.079 | 204513.6 | 195513.9 | 4.400531 | 1.936791 | 1.803964 | 6.85809 | 2.5YR | 2.5Y | 3 | 8 | 2 | 6 | Dusy red | Yellow | 8.57 | 15.84151 | 1.069519 | 15.45997 | Dusy red
FRD 3 | 2.84 | 1.22 | 4.49 | 3.77 | 0.8973 | 0.3744 | 0.0621 | 0.0245 | 0.0258 | 0.0446 | 1.713049 | 0.0388 | 11.69 | 9.04 | 1.4 | 16.04 | 4.48 | 3.34 | 7.01 | 2.43 | 1.25 | 12.11 | 2.8 | 13.4 | 0 | 5.25 | 1060 | 9 | 451 | 59.8 | 74.6 | 29.9 | 2808.615 | 209522.7 | 2.152511 | 0 | 444.8 | 59.4 | 74.6 | 29.7 | 2771.167 | 209522.7 | 206729.1 | 1.333318 | 2.152511 | 2.151608 | 0.04196393 | 0 | 150 | 12 | 389.6 | 15.75975 | 59.2 | 73 | 29.6 | 2752.538 | 209522.7 | 200935.3 | 4.098571 | 2.152511 | 1.938933 | 9.922292 | 0 | 1060 | 9 | 351.8 | 57 | 73 | 28.5 | 2551.759 | 200935.3 | 186278.4 | 7.29433 | 1.938933 | 1.888571 | 2.597391 | 2.5YR | 2.5Y | 3 | 8 | 2 | 6 | Dusy red | Yellow | 8.57 | 18.69767 | 2.144772 | 16.18506 | Dusy red
FRD 3 | 3.13 | 1.61 | 5.4 | 4.45 | 1.18 | 0.433 | 0.0622 | 0.0324 | 0.0316 | 0.0389 | 1.713049 | 0.0426 | 12.22 | 28.43 | 3.33 | 11.77 | 2.43 | 3.06 | 8.53 | 1.89 | 2.43 | 5.33 | 4.29 | 2.8 | 0 | 6.16 | 1090 | 9 | 450.1 | 59.6 | 74.7 | 29.8 | 2789.86 | 208402.5 | 2.159763 | 0 | 445.4 | 59.4 | 74.6 | 29.7 | 2771.167 | 208402.5 | 206729.1 | 0.8029867 | 2.159763 | 2.15451 | 0.2431784 | 0 | 150 | 12 | 391.9 | 14.85073 | 59.3 | 73 | 29.65 | 2761.845 | 208402.5 | 201614.7 | 3.257095 | 2.159763 | 1.943807 | 9.999044 | 0 | 1090 | 9 | 351.3 | 57 | 73 | 28.5 | 2551.759 | 201614.7 | 186278.4 | 7.606733 | 1.943807 | 1.885887 | 2.979712 | 2.5YR | 2.5Y | 3 | 8 | 2 | 6 | Dusy red | Yellow | 8.57 | 17.26959 | 2.27577 | 16.16205 | Dusy red
FRD 3 | 3.23 | 1.51 | 5.15 | 4.28 | 0.8737 | 0.4191 | 0.0615 | 0.0283 | 0.0297 | 0.0469 | 1.713049 | 0.0438 | 2.93 | 7.22 | 4.24 | 18.93 | 7.96 | 3.96 | 8.9 | 5.6 | 1.89 | 22.5 | 2.26 | 3.26 | 0 | 3.68 | 1090 | 9 | 454.5 | 59.7 | 74.5 | 29.85 | 2799.23 | 208542.6 | 2.179411 | 0 | 449.8 | 59.4 | 74.6 | 29.7 | 2771.167 | 208542.6 | 206729.1 | 0.8696174 | 2.179411 | 2.175794 | 0.165929 | 0 | 150 | 12 | 397.8 | 14.25339 | 59.2 | 74.3 | 29.6 | 2752.538 | 208542.6 | 204513.6 | 1.932006 | 2.179411 | 1.945103 | 10.75095 | 0 | 1090 | 9 | 355.2 | 58 | 72 | 29 | 2642.079 | 204513.6 | 190229.7 | 6.984301 | 1.945103 | 1.867216 | 4.004269 | 2.5YR | 2.5Y | 3 | 8 | 2 | 6 | Dusy red | Yellow | 8.57 | 17.8651 | 3.355705 | 16.00204 | Dusy red
FRD 3 | 3.95 | 2.02 | 6.02 | 4.94 | 0.7463 | 0.5742 | 0.0621 | 0.0365 | 0.0317 | 0.0559 | 1.713049 | 0.0274 | 12.5 | 25.37 | 1.98 | 12.06 | 4.67 | 5.57 | 12.63 | 2.7925 | 5.6 | 10.14 | 3.48 | 11.88 | 0 | 5.2725 | 1090 | 9 | 452 | 59.8 | 74.7 | 29.9 | 2808.615 | 209803.6 | 2.154396 | 0 | 446.8 | 59.8 | 74.6 | 29.9 | 2808.615 | 209803.6 | 209522.7 | 0.1338688 | 2.154396 | 2.132466 | 1.017936 | 0 | 150 | 12 | 395.2 | 14.37247 | 59.2 | 74.3 | 29.6 | 2752.538 | 209803.6 | 204513.6 | 2.521406 | 2.154396 | 1.93239 | 10.30479 | 0 | 1090 | 9 | 353.2 | 58 | 71 | 29 | 2642.079 | 204513.6 | 187587.6 | 8.276185 | 1.93239 | 1.882853 | 2.563506 | 2.5YR | 2.5Y | 3 | 8 | 2 | 6 | Dusy red | Yellow | 8.57 | 17.41847 | 4.953146 | 16.13605 | Dusy red
FRD 3 | 4.03 | 1.77 | 6.26 | 5.04 | 0.7453 | 0.5538 | 0.0622 | 0.0378 | 0.032 | 0.0476 | 1.713049 | 0.0299 | 23.14 | 9.04 | 1.4 | 16.04 | 4.48 | 3.34 | 7.01 | 1.25 | 1.25 | 12.11 | 2.8 | 13.4 | 0 | 6 | 1090 | 9 | 452.3 | 59.5 | 74.7 | 29.75 | 2780.506 | 207703.8 | 2.17762 | 0 | 447.8 | 59.4 | 74.6 | 29.7 | 2771.167 | 207703.8 | 206729.1 | 0.4692712 | 2.17762 | 2.16612 | 0.528122 | 0 | 150 | 12 | 395.8 | 14.27489 | 59.2 | 73 | 29.6 | 2752.538 | 207703.8 | 200935.3 | 3.25874 | 2.17762 | 1.969789 | 9.543983 | 0 | 1090 | 9 | 353.3 | 57 | 71 | 28.5 | 2551.759 | 200935.3 | 181174.9 | 9.834211 | 1.969789 | 1.95005 | 1.002082 | 2.5YR | 2.5Y | 3 | 8 | 2 | 6 | Dusy red | Yellow | 8.57 | 17.77395 | 4.953146 | 16.71193 | Dusy red
FRD 3 | 3.77 | 1.93 | 5.73 | 4.91 | 0.7604 | 0.00527 | 0.0615 | 0.0386 | 0.0318 | 0.041 | 1.713049 | 0.0235 | 11.69 | 28.43 | 3.33 | 11.77 | 2.43 | 3.06 | 8.53 | 2.43 | 2.43 | 5.33 | 4.29 | 2.8 | 0 | 5.25 | 1090 | 9 | 451 | 59.8 | 74.7 | 29.9 | 2808.615 | 209803.6 | 2.14963 | 0 | 445.4 | 59.7 | 74.6 | 29.85 | 2799.23 | 209803.6 | 208822.5 | 0.46759 | 2.14963 | 2.132912 | 0.7777318 | 0 | 150 | 12 | 393.3 | 14.67073 | 59.2 | 74.2 | 29.6 | 2752.538 | 209803.6 | 204238.3 | 2.652602 | 2.14963 | 1.925692 | 10.41753 | 0 | 1090 | 9 | 351.3 | 58 | 71 | 29 | 2642.079 | 204238.3 | 187587.6 | 8.152568 | 1.925692 | 1.872725 | 2.750543 | 2.5YR | 2.5Y | 3 | 8 | 2 | 6 | Dusy red | Yellow | 8.57 | 17.47772 | 4.953146 | 16.04925 | Dusy red
FRD 3 | 2.83 | 1.27 | 4.25 | 4.44 | 2.14 | 0.3774 | 0.0754 | 0.0343 | 0.0304 | 0.0434 | 1.713049 | 0.0654 | 12.22 | 7.22 | 4.24 | 18.93 | 7.96 | 3.96 | 8.9 | 1.89 | 1.89 | 22.5 | 2.26 | 3.26 | 0 | 6.16 | 1090 | 9 | 451.7 | 59.5 | 74.7 | 29.75 | 2780.506 | 207703.8 | 2.174732 | 0 | 444.3 | 59.4 | 74.6 | 29.7 | 2771.167 | 207703.8 | 206729.1 | 0.4692712 | 2.174732 | 2.14919 | 1.174496 | 0 | 150 | 12 | 392.7 | 15.02419 | 59.1 | 74.2 | 29.55 | 2743.247 | 207703.8 | 203548.9 | 2.000393 | 2.174732 | 1.929266 | 11.28716 | 0 | 1090 | 9 | 351.4 | 57 | 72 | 28.5 | 2551.759 | 203548.9 | 183726.6 | 9.738335 | 1.929266 | 1.912624 | 0.8626022 | 2.5YR | 2.5Y | 3 | 8 | 2 | 6 | Dusy red | Yellow | 8.694203 | 17.73102 | 3.614458 | 16.62874 | Dusy red
WR | 3.65 | 1.22 | 11.36 | 0.7224 | 0 | 0 | 0.0933 | 0.0428 | 0.0063 | 0.022 | 0.042 | 0.0127 | 3.03 | 9.46 | 0 | 25.79 | 0 | 0 | 6.62 | 0 | 0 | 19.23 | 4.65 | 3.03 | 0 | 3.68 | 1090 | 9 | 389.9 | 59.96 | 74.94 | 29.98 | 2823.665 | 211605.4 | 1.84258 | 0 | 360.4 | 59.4 | 74.93 | 29.7 | 2771.167 | 211605.4 | 207643.6 | 1.872285 | 1.84258 | 1.735666 | 5.802395 | 0 | 150 | 12 | 360.4 | 8.18535 | 59.4 | 74.93 | 29.7 | 2771.167 | 211605.4 | 207643.6 | 1.872285 | 1.84258 | 1.735666 | 5.802395 | 0 | 1000 | 3 | 350 | 59 | 74.5 | 29.5 | 2733.971 | 207643.6 | 203680.8 | 1.908433 | 1.735666 | 1.718375 | 0.9962628 | 2.5YR | 7.5R | 8 | 5 | 4 | 4 | Pink | Brown | 8.712203 | 18.00486 | 0.5871364 | 14.97083 | Pink
WR | 3.77 | 1.31 | 12.67 | 0.7006 | 0 | 0 | 0.0986 | 0.047 | 0.0058 | 0.0242 | 0.042 | 0.0145 | 4.7 | 33.5 | 0 | 7.81 | 0 | 0 | 6.62 | 0 | 0 | 6.62 | 2.325 | 1.515 | 0 | 5.2725 | 1090 | 9 | 386.7 | 60.04 | 74.97 | 30.02 | 2831.205 | 212255.4 | 1.821862 | 0 | 362.5 | 59.2 | 74.97 | 29.6 | 2752.538 | 212255.4 | 206357.8 | 2.778561 | 1.821862 | 1.756658 | 3.578964 | 0 | 150 | 12 | 362.5 | 6.675862 | 59.2 | 74.97 | 29.6 | 2752.538 | 212255.4 | 206357.8 | 2.778561 | 1.821862 | 1.756658 | 3.578964 | 0 | 1000 | 3 | 350.9 | 58.9 | 73.8 | 29.45 | 2724.711 | 206357.8 | 201083.7 | 2.555793 | 1.756658 | 1.745045 | 0.6611038 | 2.5YR | 7.5R | 8 | 5 | 4 | 4 | Pink | Brown | 8.732812 | 17.90445 | 1.560624 | 15.23915 | Pink
WR | 4.27 | 1.46 | 12.82 | 0.7372 | 0 | 0 | 0.1126 | 0.0479 | 0.0065 | 0.0254 | 0.042 | 0.0183 | 3.87 | 9.46 | 0 | 25.79 | 0 | 0 | 6.62 | 0 | 0 | 19.23 | 3.48 | 2.27 | 0 | 6 | 1090 | 9 | 386.1 | 60 | 74.93 | 30 | 2827.433 | 211859.6 | 1.822433 | 0 | 364 | 59.3 | 74.92 | 29.65 | 2761.845 | 211859.6 | 206917.4 | 2.332758 | 1.822433 | 1.759156 | 3.472144 | 0 | 150 | 12 | 360.2 | 7.19045 | 59.3 | 74.92 | 29.65 | 2761.845 | 211859.6 | 206917.4 | 2.332758 | 1.822433 | 1.740791 | 4.479852 | 0 | 1000 | 3 | 351.4 | 58.99 | 73.9 | 29.495 | 2733.044 | 206917.4 | 201972 | 2.390053 | 1.740791 | 1.739845 | 0.05433237 | 2.5YR | 7.5R | 8 | 5 | 4 | 4 | Pink | Brown | 8.756409 | 17.99646 | 1.374616 | 15.2348 | Pink
WR | 4.62 | 2.5 | 6.87 | 6.7 | 0 | 0 | 0.0933 | 0.0446 | 0.0405 | 0.059 | 0.042 | 0.0127 | 3.03 | 33.5 | 0 | 7.81 | 0 | 0 | 6.62 | 0 | 0 | 6.62 | 4.65 | 3.03 | 0 | 5.25 | 1000 | 3 | 383.6 | 60.05 | 75.8 | 30.025 | 2832.148 | 214676.8 | 1.786872 | 0 | 348.8 | 59.77 | 75.75 | 29.885 | 2805.798 | 214676.8 | 212539.2 | 0.9957314 | 1.786872 | 1.641109 | 8.157445 | 0 | 150 | 12 | 340 | 12.82353 | 59.95 | 75.47 | 29.975 | 2822.723 | 214676.8 | 213030.9 | 0.7666859 | 1.786872 | 1.596013 | 10.68121 | 0 | 1020 | 3 | 326.7 | 59.8 | 74 | 29.9 | 2808.615 | 213030.9 | 207837.5 | 2.43785 | 1.596013 | 1.571901 | 1.510744 | 2.5YR | 7.5R | 8 | 5 | 4 | 4 | Pink | Brown | 19.51099 | 7.509351 | 2.37467 | 30.66934 | Pink
WR | 4.32 | 2.19 | 6.39 | 6.84 | 0 | 0 | 0.0986 | 0.0446 | 0.0419 | 0.0665 | 0.042 | 0.0145 | 4.7 | 9.46 | 0 | 25.79 | 0 | 0 | 6.62 | 0 | 0 | 19.23 | 2.325 | 1.515 | 0 | 6.16 | 1000 | 3 | 380.1 | 59.6 | 75 | 29.8 | 2789.86 | 209239.5 | 1.816579 | 0 | 345.4 | 59.55 | 74.99 | 29.775 | 2785.181 | 209239.5 | 208860.7 | 0.1810258 | 1.816579 | 1.653734 | 8.964379 | 0 | 150 | 12 | 336.7 | 12.88981 | 58.6 | 75.84 | 29.3 | 2697.026 | 209239.5 | 204542.4 | 2.244821 | 1.816579 | 1.646113 | 9.383878 | 0 | 1020 | 3 | 323.5 | 58 | 75.99 | 29 | 2642.079 | 204542.4 | 200771.6 | 1.843543 | 1.646113 | 1.611284 | 2.115868 | 2.5YR | 7.5R | 8 | 5 | 4 | 4 | Pink | Brown | 19.666 | 7.509351 | -1.32 | 31.68751 | Pink
WR | 4.65 | 2.83 | 7.9 | 6.84 | 0 | 0 | 0.1126 | 0.0506 | 0.042 | 0.0502 | 0.042 | 0.0183 | 3.87 | 33.5 | 0 | 7.81 | 0 | 0 | 6.62 | 0 | 0 | 6.62 | 3.48 | 2.2725 | 0 | 3.68 | 1000 | 3 | 382.9 | 59.8 | 75.5 | 29.9 | 2808.615 | 212050.5 | 1.805702 | 0 | 345 | 59.7 | 75.45 | 29.85 | 2799.23 | 212050.5 | 211201.9 | 0.4001724 | 1.805702 | 1.633508 | 9.536134 | 0 | 150 | 12 | 335.7 | 14.06017 | 59.38 | 75.28 | 29.69 | 2769.302 | 212050.5 | 208473 | 1.687061 | 1.805702 | 1.61028 | 10.8225 | 0 | 1020 | 3 | 322.4 | 58 | 75.91 | 29 | 2642.079 | 208473 | 200560.2 | 3.79559 | 1.61028 | 1.607497 | 0.1728413 | 2.5YR | 7.5R | 8 | 5 | 4 | 4 | Pink | Brown | 19.5902 | 7.90458 | -0.5430464 | 31.4912 | Pink
WR | 3.65 | 1.22 | 11.36 | 0.7224 | 0 | 0 | 0.0933 | 0.0428 | 0.0063 | 0.022 | 0.042 | 0.0127 | 3.03 | 9.46 | 0 | 25.79 | 0 | 0 | 6.62 | 0 | 0 | 19.23 | 4.65 | 3.03 | 0 | 5.2725 | 1020 | 3 | 381.7 | 59.6 | 75.09 | 29.8 | 2789.86 | 209490.6 | 1.822039 | 0 | 345 | 59.5 | 75.07 | 29.75 | 2780.506 | 209490.6 | 208732.6 | 0.3618344 | 1.822039 | 1.652833 | 9.286649 | 0 | 150 | 12 | 334.9 | 13.97432 | 58.9 | 73 | 29.45 | 2724.711 | 209490.6 | 198903.9 | 5.053529 | 1.822039 | 1.683728 | 7.591023 | 0 | 1020 | 3 | 321.7 | 57 | 75.99 | 28.5 | 2551.759 | 198903.9 | 193908.1 | 2.511653 | 1.683728 | 1.659033 | 1.466659 | 2.5YR | 7.5R | 8 | 5 | 4 | 4 | Pink | Brown | 14.6918 | 7.641094 | -1.198562 | 24.37418 | Pink
WR | 3.77 | 1.31 | 12.67 | 0.7006 | 0 | 0 | 0.0986 | 0.047 | 0.0058 | 0.0242 | 0.042 | 0.0145 | 4.7 | 33.5 | 0 | 7.81 | 0 | 0 | 6.62 | 0 | 0 | 6.62 | 2.325 | 1.515 | 0 | 6 | 1020 | 3 | 383.7 | 60.7 | 75.3 | 30.35 | 2893.792 | 217902.5 | 1.760879 | 0 | 348 | 60.66 | 75.25 | 30.33 | 2889.979 | 217902.5 | 217470.9 | 0.1980659 | 1.760879 | 1.600214 | 9.12415 | 0 | 150 | 12 | 339.5 | 13.01915 | 59.78 | 75.18 | 29.89 | 2806.737 | 217902.5 | 211010.5 | 3.162898 | 1.760879 | 1.608925 | 8.629459 | 0 | 1040 | 3 | 325.4 | 59 | 74 | 29.5 | 2733.971 | 211010.5 | 202313.9 | 4.121418 | 1.608925 | 1.608392 | 0.03311265 | 2.5YR | 7.5R | 8 | 5 | 4 | 4 | Pink | Brown | 19.05473 | 7.685008 | 1.726428 | 30.64747 | Pink
WR | 4.27 | 1.46 | 12.82 | 0.7372 | 0 | 0 | 0.1126 | 0.0479 | 0.0065 | 0.0254 | 0.042 | 0.0183 | 3.87 | 9.46 | 0 | 25.79 | 0 | 0 | 6.62 | 0 | 0 | 19.23 | 3.48 | 2.2725 | 0 | 5.25 | 1020 | 3 | 382.3 | 60 | 75.7 | 30 | 2827.433 | 214036.7 | 1.786142 | 0 | 346.5 | 59.99 | 75.67 | 29.995 | 2826.491 | 214036.7 | 213880.6 | 0.07294747 | 1.786142 | 1.620063 | 9.298209 | 0 | 150 | 12 | 338.6 | 12.90608 | 59.9 | 75.43 | 29.95 | 2818.016 | 214036.7 | 212563 | 0.6885387 | 1.786142 | 1.59294 | 10.81675 | 0 | 1040 | 3 | 324.7 | 59 | 75.92 | 29.5 | 2733.971 | 212563 | 207563.1 | 2.352198 | 1.59294 | 1.564344 | 1.795166 | 2.5YR | 7.5R | 8 | 5 | 4 | 4 | Pink | Brown | 19.19343 | 7.663051 | -0.2906209 | 30.02512 | Pink
WR | 4.62 | 2.5 | 6.87 | 6.7 | 0 | 0 | 0.0933 | 0.0446 | 0.0405 | 0.059 | 0.042 | 0.0127 | 3.03 | 33.5 | 0 | 7.81 | 0 | 0 | 6.62 | 0 | 0 | 6.62 | 4.65 | 3.03 | 0 | 6.16 | 1020 | 3 | 386.2 | 60.6 | 75.1 | 30.3 | 2884.265 | 216608.3 | 1.782942 | 0 | 349.2 | 60.59 | 75.09 | 30.295 | 2883.313 | 216608.3 | 216508 | 0.04631176 | 1.782942 | 1.612874 | 9.538634 | 0 | 150 | 12 | 341.1 | 13.22193 | 59.88 | 75.51 | 29.94 | 2816.135 | 216608.3 | 212646.4 | 1.829078 | 1.782942 | 1.604072 | 10.03231 | 0 | 1040 | 3 | 327.5 | 59.6 | 75 | 29.8 | 2789.86 | 212646.4 | 209239.5 | 1.602123 | 1.604072 | 1.565192 | 2.42381 | 2.5YR | 7.5R | 8 | 5 | 4 | 4 | Pink | Brown | 19.09473 | 7.674029 | 0.1331558 | 29.88692 | Pink
WR | 4.32 | 2.19 | 6.39 | 6.84 | 0 | 0 | 0.0986 | 0.0446 | 0.0419 | 0.0665 | 0.042 | 0.0145 | 4.7 | 9.46 | 0 | 25.79 | 0 | 0 | 6.62 | 0 | 0 | 19.23 | 2.325 | 1.515 | 0 | 3.68 | 1040 | 3 | 386.3 | 59.8 | 75.6 | 29.9 | 2808.615 | 212331.3 | 1.819327 | 0 | 350.8 | 59.77 | 75.53 | 29.885 | 2805.798 | 212331.3 | 211921.9 | 0.192809 | 1.819327 | 1.655327 | 9.01432 | 0 | 150 | 12 | 339.4 | 13.8185 | 59.73 | 73 | 29.865 | 2802.044 | 212331.3 | 204549.2 | 3.665083 | 1.819327 | 1.659259 | 8.798201 | 0 | 1040 | 3 | 325.6 | 59.6 | 72.5 | 29.8 | 2789.86 | 204549.2 | 202264.8 | 1.116772 | 1.659259 | 1.609771 | 2.982535 | 2.5YR | 7.5R | 8 | 5 | 4 | 4 | Pink | Brown | 18.49771 | 7.42648 | 4.100529 | 29.77706 | Pink
WR | 4.65 | 2.83 | 7.9 | 6.84 | 0 | 0 | 0.1126 | 0.0506 | 0.042 | 0.0502 | 0.042 | 0.0183 | 3.87 | 33.5 | 0 | 7.81 | 0 | 0 | 6.62 | 0 | 0 | 6.62 | 4.65 | 2.2725 | 0 | 5.2725 | 1040 | 3 | 385 | 60.01 | 75.57 | 30.005 | 2828.376 | 213740.4 | 1.801251 | 0 | 349.8 | 59.87 | 75.56 | 29.935 | 2815.194 | 213740.4 | 212716.1 | 0.4792157 | 1.801251 | 1.644445 | 8.705359 | 0 | 150 | 12 | 340.7 | 13.00264 | 60.07 | 75 | 30.035 | 2834.035 | 213740.4 | 212552.6 | 0.55571 | 1.801251 | 1.602897 | 11.01198 | 0 | 1060 | 3 | 326.8 | 59 | 75.54 | 29.5 | 2733.971 | 212552.6 | 206524.2 | 2.836203 | 1.602897 | 1.582381 | 1.279934 | 5Y | 7.5YR | 7 | 4 | 8 | 2 | Yellow | Brown | 18.56466 | 7.947636 | 0.03969829 | 29.37638 | Yellow
WR | 3.65 | 1.22 | 11.36 | 0.7224 | 0 | 0 | 0.0933 | 0.0428 | 0.0063 | 0.022 | 0.042 | 0.0127 | 3.03 | 9.46 | 0 | 25.79 | 0 | 0 | 6.62 | 0 | 0 | 19.23 | 2.325 | 3.03 | 0 | 6 | 1040 | 3 | 385.8 | 59.96 | 75.04 | 29.98 | 2823.665 | 211887.8 | 1.820775 | 0 | 350 | 59.89 | 75.02 | 29.945 | 2817.076 | 211887.8 | 211337 | 0.259943 | 1.820775 | 1.656123 | 9.042983 | 0 | 150 | 12 | 341.6 | 12.93911 | 59.78 | 74.9 | 29.89 | 2806.737 | 211887.8 | 210224.6 | 0.7849478 | 1.820775 | 1.624929 | 10.7562 | 0 | 1060 | 3 | 327.8 | 59 | 76.04 | 29.5 | 2733.971 | 210224.6 | 207891.2 | 1.109974 | 1.624929 | 1.576787 | 2.962724 | 5Y | 7.5YR | 7 | 4 | 8 | 2 | Yellow | Brown | 18.7252 | 7.687058 | -1.332623 | 29.52564 | Yellow
WR | 3.77 | 1.31 | 12.67 | 0.7006 | 0 | 0 | 0.0986 | 0.047 | 0.0058 | 0.0242 | 0.042 | 0.0145 | 4.7 | 33.5 | 0 | 7.81 | 0 | 0 | 6.62 | 0 | 0 | 6.62 | 3.48 | 1.515 | 0 | 5.25 | 1040 | 3 | 387.1 | 60.01 | 75.9 | 30.005 | 2828.376 | 214673.7 | 1.803202 | 0 | 350.4 | 59.89 | 75.86 | 29.945 | 2817.076 | 214673.7 | 213703.4 | 0.4520238 | 1.803202 | 1.639656 | 9.069728 | 0 | 150 | 12 | 341.6 | 13.31967 | 59.88 | 76.07 | 29.94 | 2816.135 | 214673.7 | 214223.4 | 0.2097823 | 1.803202 | 1.594597 | 11.56856 | 0 | 1060 | 3 | 328.4 | 58.9 | 76 | 29.45 | 2724.711 | 214223.4 | 207078 | 3.335461 | 1.594597 | 1.585875 | 0.5469505 | 5Y | 7.5YR | 7 | 4 | 8 | 2 | Yellow | Brown | 18.7252 | 7.817347 | -0.1317523 | 29.69583 | Yellow
WR | 4.27 | 1.46 | 12.82 | 0.7372 | 0 | 0 | 0.1126 | 0.0479 | 0.0065 | 0.0254 | 0.042 | 0.0183 | 3.87 | 9.46 | 0 | 25.79 | 0 | 0 | 6.62 | 0 | 0 | 19.23 | 4.65 | 2.2725 | 0 | 6.16 | 1060 | 3 | 382.9 | 59.95 | 75.1 | 29.975 | 2822.723 | 211986.5 | 1.806247 | 0 | 346.5 | 59.83 | 74.68 | 29.915 | 2811.434 | 211986.5 | 209957.9 | 0.9569506 | 1.806247 | 1.650331 | 8.632052 | 0 | 150 | 12 | 335 | 14.29851 | 59.78 | 73 | 29.89 | 2806.737 | 211986.5 | 204891.8 | 3.346771 | 1.806247 | 1.635009 | 9.480307 | 0 | 1060 | 3 | 321.3 | 59.59 | 72.9 | 29.795 | 2788.924 | 204891.8 | 203312.5 | 0.7707708 | 1.635009 | 1.580325 | 3.34456 | 5Y | 7.5YR | 7 | 4 | 8 | 2 | Yellow | Brown | 18.7252 | 7.565175 | 2.929427 | 29.59191 | Yellow
WR | 4.62 | 2.5 | 6.87 | 6.7 | 0 | 0 | 0.0933 | 0.0446 | 0.0405 | 0.059 | 0.042 | 0.0127 | 3.03 | 33.5 | 0 | 7.81 | 0 | 0 | 6.62 | 0 | 0 | 6.62 | 2.325 | 3.03 | 0 | 3.68 | 1060 | 3 | 380.2 | 59.96 | 75 | 29.98 | 2823.665 | 211774.9 | 1.795303 | 0 | 346 | 59.74 | 75.02 | 29.87 | 2802.982 | 211774.9 | 210279.7 | 0.706005 | 1.795303 | 1.645427 | 8.348199 | 0 | 150 | 12 | 334.1 | 13.79826 | 59.62 | 72 | 29.81 | 2791.733 | 211774.9 | 201004.8 | 5.085639 | 1.795303 | 1.66215 | 7.416747 | 0 | 1060 | 3 | 321.3 | 59.59 | 71.5 | 29.795 | 2788.924 | 201004.8 | 199408.1 | 0.7943578 | 1.66215 | 1.611269 | 3.061147 | 5Y | 7.5YR | 7 | 4 | 8 | 2 | Yellow | Brown | 18.7252 | 7.754304 | 4.666667 | 30.17133 | Yellow
WR | 4.32 | 2.19 | 6.39 | 6.84 | 0 | 0 | 0.0986 | 0.0446 | 0.0419 | 0.0665 | 0.042 | 0.0145 | 4.7 | 9.46 | 0 | 25.79 | 0 | 0 | 6.62 | 0 | 0 | 19.23 | 3.48 | 1.515 | 0 | 5.2725 | 1060 | 3 | 384.6 | 60.01 | 75.2 | 30.005 | 2828.376 | 212693.9 | 1.808233 | 0 | 350.9 | 59.96 | 75.23 | 29.98 | 2823.665 | 212693.9 | 212424.3 | 0.1267423 | 1.808233 | 1.651883 | 8.646567 | 0 | 150 | 12 | 338.5 | 13.61891 | 59.88 | 72 | 29.94 | 2816.135 | 212693.9 | 202761.7 | 4.669694 | 1.808233 | 1.669447 | 7.675193 | 0 | 1080 | 3 | 324.1 | 58 | 74.49 | 29 | 2642.079 | 202761.7 | 196808.5 | 2.936068 | 1.669447 | 1.646778 | 1.357862 | 5Y | 7.5YR | 7 | 4 | 8 | 2 | Yellow | Brown | 17.00384 | 8.510822 | 0.9441489 | 28.00156 | Yellow
WR | 4.65 | 2.83 | 7.9 | 6.84 | 0 | 0 | 0.1126 | 0.0506 | 0.042 | 0.0502 | 0.042 | 0.0183 | 3.87 | 33.5 | 0 | 7.81 | 0 | 0 | 6.62 | 0 | 0 | 6.62 | 4.65 | 2.2725 | 0 | 6 | 1060 | 3 | 385.8 | 59.98 | 74.96 | 29.99 | 2825.549 | 211803.1 | 1.821503 | 0 | 350.6 | 59.87 | 74.9 | 29.935 | 2815.194 | 211803.1 | 210858.1 | 0.446202 | 1.821503 | 1.66273 | 8.71659 | 0 | 150 | 12 | 338.6 | 13.93975 | 59.79 | 73 | 29.895 | 2807.676 | 211803.1 | 204960.3 | 3.23073 | 1.821503 | 1.652027 | 9.304182 | 0 | 1080 | 3 | 324.2 | 59.17 | 74.01 | 29.585 | 2749.749 | 204960.3 | 203508.9 | 0.7081561 | 1.652027 | 1.593051 | 3.56993 | 5Y | 7.5YR | 7 | 4 | 8 | 2 | Yellow | Brown | 17.00384 | 8.132563 | 1.267343 | 27.08798 | Yellow
WR | 3.65 | 1.22 | 11.36 | 0.7224 | 0 | 0 | 0.0933 | 0.0428 | 0.0063 | 0.022 | 0.042 | 0.0127 | 3.03 | 9.46 | 0 | 25.79 | 0 | 0 | 6.62 | 0 | 0 | 19.23 | 2.325 | 3.03 | 0 | 5.25 | 1060 | 3 | 386.6 | 59.92 | 75.4 | 29.96 | 2819.899 | 212620.4 | 1.818264 | 0 | 350.2 | 59.91 | 75.34 | 29.955 | 2818.957 | 212620.4 | 212380.3 | 0.1129241 | 1.818264 | 1.648929 | 9.313009 | 0 | 150 | 12 | 338.6 | 14.17602 | 60.22 | 73 | 30.11 | 2848.206 | 212620.4 | 207919 | 2.211135 | 1.818264 | 1.628519 | 10.43554 | 0 | 1080 | 3 | 324.2 | 59.04 | 74.49 | 29.52 | 2737.679 | 207919 | 203929.7 | 1.918678 | 1.628519 | 1.589763 | 2.379788 | 5Y | 7.5YR | 7 | 4 | 8 | 2 | Yellow | Brown | 17.00384 | 8.759676 | 1.206897 | 27.03208 | Yellow
WR | 3.77 | 1.31 | 12.67 | 0.7006 | 0 | 0 | 0.0986 | 0.047 | 0.0058 | 0.0242 | 0.042 | 0.0145 | 4.7 | 33.5 | 0 | 7.81 | 0 | 0 | 6.62 | 0 | 0 | 6.62 | 3.48 | 1.515 | 0 | 6.16 | 1080 | 3 | 382.2 | 59.93 | 74.99 | 29.965 | 2820.84 | 211534.8 | 1.806795 | 0 | 344 | 59.92 | 74.98 | 29.96 | 2819.899 | 211534.8 | 211436 | 0.04670014 | 1.806795 | 1.62697 | 9.952715 | 0 | 150 | 12 | 333.6 | 14.56835 | 60.22 | 73 | 30.11 | 2848.206 | 211534.8 | 207919 | 1.709294 | 1.806795 | 1.604471 | 11.19797 | 0 | 1080 | 3 | 319.5 | 59.07 | 74.23 | 29.535 | 2740.462 | 207919 | 203424.5 | 2.161668 | 1.604471 | 1.570607 | 2.110574 | 5Y | 7.5YR | 7 | 4 | 8 | 2 | Yellow | Brown | 17.00384 | 8.467687 | 1.013468 | 26.70636 | Yellow
WR | 4.27 | 1.46 | 12.82 | 0.7372 | 0 | 0 | 0.1126 | 0.0479 | 0.0065 | 0.0254 | 0.042 | 0.0183 | 3.87 | 9.46 | 0 | 25.79 | 0 | 0 | 6.62 | 0 | 0 | 19.23 | 4.65 | 2.2725 | 0 | 3.68 | 1080 | 3 | 383.9 | 59.97 | 75 | 29.985 | 2824.607 | 211845.5 | 1.81217 | 0 | 357.7 | 59.95 | 75 | 28.8 | 2822.723 | 211845.5 | 211704.2 | 0.06668889 | 1.81217 | 1.689621 | 6.762515 | 0 | 150 | 12 | 340 | 12.91176 | 57.6 | 75.8 | 28.8 | 2605.763 | 211845.5 | 197516.8 | 6.763747 | 1.81217 | 1.721373 | 5.010414 | 0 | 1100 | 3 | 324.4 | 57.4 | 73.6 | 28.7 | 2587.698 | 197516.8 | 190454.6 | 3.575493 | 1.721373 | 1.703293 | 1.050295 | 5Y | 7.5YR | 7 | 4 | 8 | 2 | Yellow | Brown | 16.99 | 8.613681 | 1.866667 | 28.93895 | Yellow
WR | 4.62 | 2.5 | 6.87 | 6.7 | 0 | 0 | 0.0933 | 0.0446 | 0.0405 | 0.059 | 0.042 | 0.0127 | 3.03 | 33.5 | 0 | 7.81 | 0 | 0 | 6.62 | 0 | 0 | 6.62 | 2.325 | 3.03 | 0 | 5.2725 | 1080 | 3 | 384.6 | 59.92 | 74.98 | 29.96 | 2819.899 | 211436 | 1.81899 | 0 | 358.9 | 59.9 | 74.9 | 28.85 | 2818.016 | 211436 | 211069.4 | 0.1733684 | 1.81899 | 1.700388 | 6.520203 | 0 | 150 | 12 | 340.2 | 13.05115 | 57.7 | 75.7 | 28.85 | 2614.818 | 211436 | 197941.7 | 6.382194 | 1.81899 | 1.718688 | 5.514195 | 0 | 1100 | 3 | 325.5 | 56.9 | 74.5 | 28.45 | 2542.813 | 197941.7 | 189439.6 | 4.295293 | 1.718688 | 1.718226 | 0.02684824 | 5Y | 7.5YR | 7 | 4 | 8 | 2 | Yellow | Brown | 16.99 | 8.540684 | 0.6401707 | 29.19266 | Yellow
WR | 4.32 | 2.19 | 6.39 | 6.84 | 0 | 0 | 0.0986 | 0.0446 | 0.0419 | 0.0665 | 0.042 | 0.0145 | 4.7 | 9.46 | 0 | 25.79 | 0 | 0 | 6.62 | 0 | 0 | 19.23 | 4.65 | 1.515 | 0 | 6 | 1080 | 3 | 385.3 | 59.94 | 75.1 | 29.97 | 2821.781 | 211915.8 | 1.818175 | 0 | 357.2 | 59.9 | 75.1 | 28.8 | 2818.016 | 211915.8 | 211633 | 0.1334223 | 1.818175 | 1.687827 | 7.169161 | 0 | 150 | 12 | 335.8 | 14.74092 | 57.6 | 75.4 | 28.8 | 2605.763 | 211915.8 | 196474.5 | 7.286517 | 1.818175 | 1.709128 | 5.997634 | 0 | 1100 | 3 | 320 | 57.4 | 73.6 | 28.7 | 2587.698 | 196474.5 | 190454.6 | 3.063957 | 1.709128 | 1.68019 | 1.6931 | 5Y | 7.5YR | 7 | 4 | 8 | 2 | Yellow | Brown | 16.99 | 8.577183 | 1.997337 | 28.54643 | Yellow
WR | 4.65 | 2.83 | 7.9 | 6.84 | 0 | 0 | 0.1126 | 0.0506 | 0.042 | 0.0502 | 0.042 | 0.0183 | 3.87 | 33.5 | 0 | 7.81 | 0 | 0 | 6.62 | 0 | 0 | 6.62 | 2.325 | 2.2725 | 0 | 5.25 | 1100 | 3 | 380.7 | 59.98 | 75.68 | 29.99 | 2825.549 | 213837.5 | 1.780324 | 0 | 345 | 59.93 | 75.64 | 29.965 | 2820.84 | 213837.5 | 213368.3 | 0.2194188 | 1.780324 | 1.616922 | 9.178182 | 0 | 150 | 12 | 337.1 | 12.93385 | 59.95 | 75.3 | 29.975 | 2822.723 | 213837.5 | 212551 | 0.6016203 | 1.780324 | 1.585972 | 10.91664 | 0 | 1100 | 3 | 323.7 | 59 | 75 | 29.5 | 2733.971 | 212551 | 205047.8 | 3.530076 | 1.585972 | 1.578656 | 0.4612893 | 7.5R | 2.5YR | 5 | 8 | 4 | 6 | Red | Yellow | 20.17782 | 2.508746 | 0.8985201 | 31.85384 | Red
WR | 3.65 | 1.22 | 11.36 | 0.7224 | 0 | 0 | 0.0933 | 0.0428 | 0.0063 | 0.022 | 0.042 | 0.0127 | 3.03 | 9.46 | 0 | 25.79 | 0 | 0 | 6.62 | 0 | 0 | 19.23 | 3.48 | 3.03 | 0 | 6.16 | 1100 | 3 | 383.3 | 60 | 75.48 | 30 | 2827.433 | 213414.7 | 1.796034 | 0 | 349 | 59.99 | 75.04 | 29.995 | 2826.491 | 213414.7 | 212099.9 | 0.6160721 | 1.796034 | 1.645451 | 8.384185 | 0 | 150 | 12 | 341.3 | 12.30589 | 59.93 | 75.16 | 29.965 | 2820.84 | 213414.7 | 212014.3 | 0.6561619 | 1.796034 | 1.609797 | 10.36935 | 0 | 1100 | 3 | 327.6 | 59 | 75 | 29.5 | 2733.971 | 212014.3 | 205047.8 | 3.285863 | 1.609797 | 1.597676 | 0.7529413 | 7.5R | 2.5YR | 5 | 8 | 4 | 6 | Red | Yellow | 20.17782 | 2.65 | 0.63593 | 32.23762 | Red
WR | 3.77 | 1.31 | 12.67 | 0.7006 | 0 | 0 | 0.0986 | 0.047 | 0.0058 | 0.0242 | 0.042 | 0.0145 | 4.7 | 33.5 | 0 | 7.81 | 0 | 0 | 6.62 | 0 | 0 | 6.62 | 4.65 | 1.515 | 0 | 3.68 | 1100 | 3 | 381.7 | 59.94 | 75.03 | 29.97 | 2821.781 | 211718.3 | 1.802868 | 0 | 344.8 | 59.83 | 74.58 | 29.915 | 2811.434 | 211718.3 | 209676.7 | 0.9642577 | 1.802868 | 1.644436 | 8.787757 | 0 | 150 | 12 | 334 | 14.28144 | 59.88 | 73 | 29.94 | 2816.135 | 211718.3 | 205577.9 | 2.900271 | 1.802868 | 1.624689 | 9.883091 | 0 | 1100 | 3 | 320.4 | 58 | 75.7 | 29 | 2642.079 | 205577.9 | 200005.4 | 2.710623 | 1.624689 | 1.601957 | 1.399159 | 7.5R | 2.5YR | 5 | 8 | 4 | 6 | Red | Yellow | 20.17782 | 2.579373 | -0.8929761 | 32.324 | Red
WR | 4.27 | 1.46 | 12.82 | 0.7372 | 0 | 0 | 0.1126 | 0.0479 | 0.0065 | 0.0254 | 0.042 | 0.0183 | 3.87 | 9.46 | 0 | 25.79 | 0 | 0 | 6.62 | 0 | 0 | 19.23 | 2.325 | 2.2725 | 0 | 5.2725 | 1000 | 6 | 389.7 | 59.97 | 75.1 | 29.985 | 2824.607 | 212128 | 1.837099 | 0 | 352.7 | 59.7 | 75.04 | 29.85 | 2799.23 | 212128 | 210054.2 | 0.9775989 | 1.837099 | 1.67909 | 8.600967 | 0 | 150 | 12 | 341.2 | 14.21454 | 57.57 | 74.98 | 28.785 | 2603.049 | 212128 | 195176.6 | 7.991095 | 1.837099 | 1.74816 | 4.841244 | 0 | 1000 | 6 | 327.7 | 57 | 75.34 | 28.5 | 2551.759 | 195176.6 | 192249.5 | 1.499727 | 1.74816 | 1.704556 | 2.494304 | 7.5R | 2.5YR | 5 | 8 | 4 | 6 | Red | Yellow | 20.17782 | 2.579373 | -0.3195739 | 34.39422 | Red
WR | 4.62 | 2.5 | 6.87 | 6.7 | 0 | 0 | 0.0933 | 0.0446 | 0.0405 | 0.059 | 0.042 | 0.0127 | 3.03 | 33.5 | 0 | 7.81 | 0 | 0 | 6.62 | 0 | 0 | 6.62 | 3.48 | 3.03 | 0 | 6 | 1000 | 6 | 387.8 | 59.95 | 75.09 | 29.975 | 2822.723 | 211958.3 | 1.829605 | 0 | 352.2 | 59.89 | 75 | 29.945 | 2817.076 | 211958.3 | 211280.7 | 0.319683 | 1.829605 | 1.666977 | 8.888722 | 0 | 150 | 12 | 343.5 | 12.89665 | 59.88 | 73 | 29.94 | 2816.135 | 211958.3 | 205577.9 | 3.010222 | 1.829605 | 1.6709 | 8.674308 | 0 | 1000 | 6 | 329.6 | 59.7 | 72 | 29.85 | 2799.23 | 205577.9 | 201544.5 | 1.961939 | 1.6709 | 1.635371 | 2.126359 | 7.5R | 2.5YR | 5 | 8 | 4 | 6 | Red | Yellow | 19.1125 | 5.3 | 4.115062 | 31.25603 | Red
WR | 4.32 | 2.19 | 6.39 | 6.84 | 0 | 0 | 0.0986 | 0.0446 | 0.0419 | 0.0665 | 0.042 | 0.0145 | 4.7 | 9.46 | 0 | 25.79 | 0 | 0 | 6.62 | 0 | 0 | 19.23 | 4.65 | 1.515 | 0 | 5.25 | 1000 | 6 | 384.7 | 60.02 | 75.04 | 30.01 | 2829.319 | 212312.1 | 1.811955 | 0 | 346.7 | 59.88 | 75 | 29.94 | 2816.135 | 212312.1 | 211210.1 | 0.5190236 | 1.811955 | 1.641493 | 9.407631 | 0 | 150 | 12 | 338.2 | 13.74926 | 59.85 | 73 | 29.925 | 2813.314 | 212312.1 | 205371.9 | 3.268848 | 1.811955 | 1.646769 | 9.116498 | 0 | 1000 | 6 | 324.7 | 59.7 | 72 | 29.85 | 2799.23 | 205371.9 | 201544.5 | 1.86363 | 1.646769 | 1.611058 | 2.168504 | 7.5R | 2.5YR | 5 | 8 | 4 | 6 | Red | Yellow | 19.11228 | 5.4 | 4.051173 | 30.79099 | Red
WR | 4.65 | 2.83 | 7.9 | 6.84 | 0 | 0 | 0.1126 | 0.0506 | 0.042 | 0.0502 | 0.042 | 0.0183 | 3.87 | 33.5 | 0 | 7.81 | 0 | 0 | 6.62 | 0 | 0 | 6.62 | 2.325 | 2.2725 | 0 | 6.16 | 1000 | 6 | 384.6 | 59.96 | 74.96 | 29.98 | 2823.665 | 211661.9 | 1.817049 | 0 | 350.6 | 59.93 | 74 | 29.965 | 2820.84 | 211661.9 | 208742.2 | 1.379443 | 1.817049 | 1.679584 | 7.565269 | 0 | 150 | 12 | 342 | 12.45614 | 59.8 | 73 | 29.9 | 2808.615 | 211661.9 | 205028.9 | 3.133769 | 1.817049 | 1.668057 | 8.199632 | 0 | 1000 | 6 | 328.3 | 59 | 72.9 | 29.5 | 2733.971 | 205028.9 | 199306.5 | 2.791034 | 1.668057 | 1.647212 | 1.249693 | 7.5R | 2.5YR | 5 | 8 | 4 | 6 | Red | Yellow | 19.11273 | 5.631579 | 2.748132 | 31.48272 | Red
WR | 3.65 | 1.22 | 11.36 | 0.7224 | 0 | 0 | 0.0933 | 0.0428 | 0.0063 | 0.022 | 0.042 | 0.0127 | 3.03 | 9.46 | 0 | 25.79 | 0 | 0 | 6.62 | 0 | 0 | 19.23 | 3.48 | 3.03 | 0 | 3.68 | 1020 | 6 | 383.9 | 59.97 | 74.95 | 29.985 | 2824.607 | 211704.3 | 1.813379 | 0 | 348.9 | 59.97 | 74 | 29.985 | 2824.607 | 211704.3 | 209020.9 | 1.267512 | 1.813379 | 1.669211 | 7.950216 | 0 | 150 | 12 | 340.7 | 12.67978 | 60.01 | 74 | 30.005 | 2828.376 | 211704.3 | 209299.8 | 1.135759 | 1.813379 | 1.627808 | 10.2334 | 0 | 1020 | 6 | 326.6 | 59 | 76.13 | 29.5 | 2733.971 | 209299.8 | 208137.2 | 0.5554745 | 1.627808 | 1.569157 | 3.603078 | 7.5R | 2.5YR | 5 | 8 | 4 | 6 | Red | Yellow | 19.11182 | 5.515789 | -1.574383 | 29.98945 | Red
WR | 3.77 | 1.31 | 12.67 | 0.7006 | 0 | 0 | 0.0986 | 0.047 | 0.0058 | 0.0242 | 0.042 | 0.0145 | 4.7 | 33.5 | 0 | 7.81 | 0 | 0 | 6.62 | 0 | 0 | 6.62 | 4.65 | 1.515 | 0 | 5.2725 | 1020 | 6 | 384.7 | 59.99 | 76 | 29.995 | 2826.491 | 214813.3 | 1.790857 | 0 | 349.1 | 59.96 | 75.05 | 29.98 | 2823.665 | 214813.3 | 211916 | 1.348742 | 1.790857 | 1.647351 | 8.013301 | 0 | 150 | 12 | 339.8 | 13.21366 | 59.76 | 75.2 | 29.88 | 2804.859 | 214813.3 | 210925.4 | 1.8099 | 1.790857 | 1.610996 | 10.04331 | 0 | 1020 | 6 | 325.2 | 59.2 | 75.9 | 29.6 | 2752.538 | 210925.4 | 208917.6 | 0.951895 | 1.610996 | 1.556594 | 3.376895 | 7.5R | 2.5YR | 5 | 8 | 4 | 6 | Red | Yellow | 19.11364 | 5.867036 | 0.1315789 | 29.75219 | Red
WR | 4.27 | 1.46 | 12.82 | 0.7372 | 0 | 0 | 0.1126 | 0.0479 | 0.0065 | 0.0254 | 0.042 | 0.0183 | 3.87 | 9.46 | 0 | 25.79 | 0 | 0 | 6.62 | 0 | 0 | 19.23 | 2.325 | 2.2725 | 0 | 6 | 1020 | 6 | 386.1 | 59.96 | 75.01 | 29.98 | 2823.665 | 211803.1 | 1.82292 | 0 | 351.2 | 59.8 | 74.7 | 29.9 | 2808.615 | 211803.1 | 209803.6 | 0.9440526 | 1.82292 | 1.673947 | 8.172206 | 0 | 150 | 12 | 341.9 | 12.92776 | 59.82 | 74.95 | 29.91 | 2810.494 | 211803.1 | 210646.5 | 0.5460491 | 1.82292 | 1.623098 | 10.96162 | 0 | 1020 | 6 | 327.3 | 59.6 | 74 | 29.8 | 2789.86 | 210646.5 | 206449.6 | 1.992393 | 1.623098 | 1.585375 | 2.324168 | 7.5R | 2.5YR | 5 | 8 | 4 | 6 | Red | Yellow | 19.11 | 6.323792 | 1.346487 | 30.29651 | Red
WR | 4.62 | 2.5 | 6.87 | 6.7 | 0 | 0 | 0.0933 | 0.0446 | 0.0405 | 0.059 | 0.042 | 0.0127 | 3.03 | 33.5 | 0 | 7.81 | 0 | 0 | 6.62 | 0 | 0 | 6.62 | 4.65 | 3.03 | 0 | 5.25 | 1020 | 6 | 385.4 | 59.99 | 74.98 | 29.995 | 2826.491 | 211930.3 | 1.818522 | 0 | 351.2 | 59.8 | 74.9 | 29.9 | 2808.615 | 211930.3 | 210365.3 | 0.7384561 | 1.818522 | 1.669477 | 8.195965 | 0 | 150 | 12 | 341.7 | 12.789 | 59.83 | 73 | 29.915 | 2811.434 | 211930.3 | 205234.7 | 3.159348 | 1.818522 | 1.664923 | 8.446371 | 0 | 1020 | 6 | 326.9 | 59.8 | 72 | 29.9 | 2808.615 | 205234.7 | 202220.3 | 1.468749 | 1.664923 | 1.616554 | 2.905206 | 7.5R | 2.5YR | 5 | 8 | 4 | 6 | Red | Yellow | 19.11 | 6.772682 | 3.974393 | 30.89234 | Red
WR | 4.32 | 2.19 | 6.39 | 6.84 | 0 | 0 | 0.0986 | 0.0446 | 0.0419 | 0.0665 | 0.042 | 0.0145 | 4.7 | 9.46 | 0 | 25.79 | 0 | 0 | 6.62 | 0 | 0 | 19.23 | 2.325 | 1.515 | 0 | 6.16 | 1040 | 6 | 383.1 | 59.97 | 75.3 | 29.985 | 2824.607 | 212692.9 | 1.801189 | 0 | 350.3 | 59.8 | 75.3 | 29.9 | 2808.615 | 212692.9 | 211488.7 | 0.5661466 | 1.801189 | 1.656353 | 8.041111 | 0 | 150 | 12 | 340.6 | 12.47798 | 59.97 | 75 | 29.985 | 2824.607 | 212692.9 | 211845.5 | 0.3984064 | 1.801189 | 1.607775 | 10.73808 | 0 | 1040 | 6 | 325.9 | 59.8 | 74 | 29.9 | 2808.615 | 211845.5 | 207837.5 | 1.891931 | 1.607775 | 1.568052 | 2.470726 | 7.5R | 2.5YR | 5 | 8 | 4 | 6 | Red | Yellow | 19.11 | 7.275819 | 1.726428 | 29.96547 | Red
WR | 4.65 | 2.83 | 7.9 | 6.84 | 0 | 0 | 0.1126 | 0.0506 | 0.042 | 0.0502 | 0.042 | 0.0183 | 3.87 | 33.5 | 0 | 7.81 | 0 | 0 | 6.62 | 0 | 0 | 6.62 | 3.48 | 2.2725 | 0 | 3.68 | 1040 | 6 | 384.4 | 59.93 | 75.27 | 29.965 | 2820.84 | 212324.6 | 1.810435 | 0 | 351.9 | 59.7 | 75.24 | 29.85 | 2799.23 | 212324.6 | 210614 | 0.8056405 | 1.810435 | 1.670829 | 7.711219 | 0 | 150 | 12 | 342.2 | 12.33197 | 59.99 | 73 | 29.995 | 2826.491 | 212324.6 | 206333.8 | 2.821518 | 1.810435 | 1.658477 | 8.393453 | 0 | 1040 | 6 | 327.6 | 59.7 | 72 | 29.85 | 2799.23 | 206333.8 | 201544.5 | 2.321142 | 1.658477 | 1.625447 | 1.991597 | 7.5R | 2.5YR | 5 | 8 | 4 | 6 | Red | Yellow | 19.11 | 7.393948 | 4.34436 | 31.0623 | Red
WR | 3.65 | 1.22 | 11.36 | 0.7224 | 0 | 0 | 0.0933 | 0.0428 | 0.0063 | 0.022 | 0.042 | 0.0127 | 3.03 | 9.46 | 0 | 25.79 | 0 | 0 | 6.62 | 0 | 0 | 19.23 | 4.65 | 3.03 | 0 | 5.2725 | 1040 | 6 | 385 | 59.95 | 75.59 | 29.975 | 2822.723 | 213369.6 | 1.804381 | 0 | 351.3 | 59.95 | 75.5 | 29.975 | 2822.723 | 213369.6 | 213115.6 | 0.1190634 | 1.804381 | 1.648401 | 8.644476 | 0 | 150 | 12 | 341.7 | 12.67193 | 59.94 | 72 | 29.97 | 2821.781 | 213369.6 | 203168.3 | 4.78108 | 1.804381 | 1.681857 | 6.790325 | 0 | 1040 | 6 | 327.1 | 58 | 76.3 | 29 | 2642.079 | 203168.3 | 201590.7 | 0.7764979 | 1.681857 | 1.622595 | 3.523617 | 7.5R | 2.5YR | 5 | 8 | 4 | 6 | Red | Yellow | 19.11 | 8.149871 | -0.9392777 | 31.00779 | Red
WR | 3.77 | 1.31 | 12.67 | 0.7006 | 0 | 0 | 0.0986 | 0.047 | 0.0058 | 0.0242 | 0.042 | 0.0145 | 4.7 | 33.5 | 0 | 7.81 | 0 | 0 | 6.62 | 0 | 0 | 6.62 | 2.325 | 1.515 | 0 | 6 | 1040 | 6 | 385 | 59.97 | 75.55 | 29.985 | 2824.607 | 213399 | 1.804132 | 0 | 351.6 | 59.99 | 75.3 | 29.995 | 2826.491 | 213399 | 212834.8 | 0.2644163 | 1.804132 | 1.651986 | 8.433207 | 0 | 150 | 12 | 342 | 12.5731 | 59.88 | 72 | 29.94 | 2816.135 | 213399 | 202761.7 | 4.984707 | 1.804132 | 1.686709 | 6.508557 | 0 | 1040 | 6 | 327.5 | 58 | 76.2 | 29 | 2642.079 | 202761.7 | 201326.5 | 0.7078582 | 1.686709 | 1.626711 | 3.557087 | 7.5R | 2.5YR | 5 | 8 | 4 | 6 | Red | Yellow | 19.11 | 8.180957 | -0.8603574 | 31.08645 | Red
WR | 4.27 | 1.46 | 12.82 | 0.7372 | 0 | 0 | 0.1126 | 0.0479 | 0.0065 | 0.0254 | 0.042 | 0.0183 | 3.87 | 9.46 | 0 | 25.79 | 0 | 0 | 6.62 | 0 | 0 | 19.23 | 3.48 | 2.2725 | 0 | 5.25 | 1040 | 6 | 385.4 | 59.96 | 75.57 | 29.98 | 2823.665 | 213384.3 | 1.806131 | 0 | 352.3 | 59.91 | 75.55 | 29.955 | 2818.957 | 213384.3 | 212972.2 | 0.1931297 | 1.806131 | 1.654206 | 8.411595 | 0 | 150 | 12 | 343 | 12.36152 | 59.98 | 74 | 29.99 | 2825.549 | 213384.3 | 209090.6 | 2.012208 | 1.806131 | 1.640437 | 9.173948 | 0 | 1040 | 6 | 328.7 | 59.8 | 73 | 29.9 | 2808.615 | 209090.6 | 205028.9 | 1.942552 | 1.640437 | 1.603189 | 2.270653 | 7.5R | 2.5YR | 5 | 8 | 4 | 6 | Red | Yellow | 19.11 | 8.595172433 | 3.40082 | 30.63693 | Red
WR | 4.62 | 2.5 | 6.87 | 6.7 | 0 | 0 | 0.0933 | 0.0446 | 0.0405 | 0.059 | 0.042 | 0.0127 | 3.03 | 33.5 | 0 | 7.81 | 0 | 0 | 6.62 | 0 | 0 | 6.62 | 4.65 | 3.03 | 0 | 6.16 | 1040 | 6 | 384.3 | 59.64 | 74.16 | 29.82 | 2793.606 | 207173.8 | 1.854964 | 0 | 350.8 | 59.6 | 74.12 | 29.8 | 2789.86 | 207173.8 | 206784.4 | 0.1879583 | 1.854964 | 1.696453 | 8.545251 | 0 | 150 | 12 | 342.5 | 12.20438 | 59.6 | 73 | 29.8 | 2789.86 | 207173.8 | 203659.8 | 1.696181 | 1.854964 | 1.681726 | 9.339147 | 0 | 1040 | 6 | 327.9 | 59.6 | 72 | 29.8 | 2789.86 | 203659.8 | 200869.9 | 1.369863 | 1.681726 | 1.6324 | 2.93309 | 5Y | 7.5YR | 7 | 4 | 8 | 2 | Yellow | Brown | 18.6255 | 9.868311 | 2.912621 | 30.40426 | Yellow
WR | 4.32 | 2.19 | 6.39 | 6.84 | 0 | 0 | 0.0986 | 0.0446 | 0.0419 | 0.0665 | 0.042 | 0.0145 | 4.7 | 9.46 | 0 | 25.79 | 0 | 0 | 6.62 | 0 | 0 | 19.23 | 2.325 | 1.515 | 0 | 3.68 | 1040 | 6 | 383.2 | 59.87 | 74.18 | 29.935 | 2815.194 | 208831.1 | 1.834976 | 0 | 350.8 | 59.82 | 74.1 | 29.91 | 2810.494 | 208831.1 | 208257.6 | 0.2746245 | 1.834976 | 1.684452 | 8.203018 | 0 | 150 | 12 | 339.1 | 13.00501 | 59.6 | 72 | 29.8 | 2789.86 | 208831.1 | 200869.9 | 3.812271 | 1.834976 | 1.688157 | 8.001103 | 0 | 1040 | 6 | 326.3 | 59.5 | 71 | 29.75 | 2780.506 | 200869.9 | 197415.9 | 1.719521 | 1.688157 | 1.652856 | 2.091134 | 5Y | 7.5YR | 7 | 4 | 8 | 2 | Yellow | Brown | 18.6255 | 10.86087 | 4.28687 | 30.78526 | Yellow
WR | 4.65 | 2.83 | 7.9 | 6.84 | 0 | 0 | 0.1126 | 0.0506 | 0.042 | 0.0502 | 0.042 | 0.0183 | 3.87 | 33.5 | 0 | 7.81 | 0 | 0 | 6.62 | 0 | 0 | 6.62 | 3.48 | 2.2725 | 0 | 5.2725 | 1040 | 6 | 384.3 | 59.87 | 74.89 | 29.935 | 2815.194 | 210829.9 | 1.822796 | 0 | 350.9 | 59.78 | 74.63 | 29.89 | 2806.737 | 210829.9 | 209466.8 | 0.6465583 | 1.822796 | 1.675206 | 8.09692 | 0 | 150 | 12 | 341.8 | 12.43417 | 59.4 | 74.9 | 29.7 | 2771.167 | 210829.9 | 207560.4 | 1.550762 | 1.822796 | 1.646749 | 9.658081 | 0 | 1040 | 6 | 324.3 | 59.6 | 74 | 29.8 | 2789.86 | 207560.4 | 206449.6 | 0.535173 | 1.646749 | 1.570843 | 4.609449 | 5Y | 7.5YR | 7 | 4 | 8 | 2 | Yellow | Brown | 18.6255 | 10.36459 | 1.18841 | 29.25774 | Yellow
WR | 3.65 | 1.22 | 11.36 | 0.7224 | 0 | 0 | 0.0933 | 0.0428 | 0.0063 | 0.022 | 0.042 | 0.0127 | 3.03 | 9.46 | 0 | 25.79 | 0 | 0 | 6.62 | 0 | 0 | 19.23 | 4.65 | 3.03 | 0 | 6 | 1060 | 6 | 384.6 | 59.86 | 73.65 | 29.93 | 2814.254 | 207269.8 | 1.855552 | 0 | 350.6 | 59.9 | 73.5 | 29.95 | 2818.016 | 207269.8 | 207124.2 | 0.07024844 | 1.855552 | 1.692704 | 8.77627 | 0 | 150 | 12 | 342.1 | 12.42327 | 59.7 | 73.4 | 29.85 | 2799.23 | 207269.8 | 205463.5 | 0.8714974 | 1.855552 | 1.665016 | 10.26843 | 0 | 1060 | 6 | 326.9 | 59.7 | 72 | 29.85 | 2799.23 | 205463.5 | 201544.5 | 1.907357 | 1.665016 | 1.621974 | 2.585095 | 5Y | 7.5YR | 7 | 4 | 8 | 2 | Yellow | Brown | 18.6255 | 10.61273 | 2.240326 | 30.21007 | Yellow
WR | 3.77 | 1.31 | 12.67 | 0.7006 | 0 | 0 | 0.0986 | 0.047 | 0.0058 | 0.0242 | 0.042 | 0.0145 | 4.7 | 33.5 | 0 | 7.81 | 0 | 0 | 6.62 | 0 | 0 | 6.62 | 2.325 | 1.515 | 0 | 5.25 | 1060 | 6 | 384.4 | 59.74 | 74.79 | 29.87 | 2802.982 | 209635 | 1.833663 | 0 | 349.6 | 59.85 | 74.1 | 29.925 | 2813.314 | 209635 | 208466.6 | 0.5573824 | 1.833663 | 1.677008 | 8.543306 | 0 | 150 | 12 | 340.5 | 12.8928 | 59.8 | 73 | 29.9 | 2808.615 | 209635 | 205028.9 | 2.197207 | 1.833663 | 1.660741 | 9.430394 | 0 | 1060 | 6 | 325.5 | 59.8 | 72 | 29.9 | 2808.615 | 205028.9 | 202220.3 | 1.369863 | 1.660741 | 1.609631 | 3.077582 | 5Y | 7.5YR | 7 | 4 | 8 | 2 | Yellow | Brown | 18.6255 | 9.989202 | 3.730445 | 29.98017 | Yellow
WR | 4.27 | 1.46 | 12.82 | 0.7372 | 0 | 0 | 0.1126 | 0.0479 | 0.0065 | 0.0254 | 0.042 | 0.0183 | 3.87 | 9.46 | 0 | 25.79 | 0 | 0 | 6.62 | 0 | 0 | 19.23 | 4.65 | 2.2725 | 0 | 6.16 | 1060 | 6 | 380.2 | 59.73 | 74.1 | 29.865 | 2802.044 | 207631.4 | 1.831129 | 0 | 355.4 | 59.6 | 74.2 | 29.8 | 2789.86 | 207631.4 | 207007.6 | 0.3004525 | 1.831129 | 1.716845 | 6.241182 | 0 | 150 | 12 | 338.1 | 12.45194 | 60.4 | 72 | 30.2 | 2865.258 | 207631.4 | 206298.6 | 0.6419324 | 1.831129 | 1.638887 | 10.49858 | 0 | 1060 | 6 | 321.7 | 59.5 | 71 | 29.75 | 2780.506 | 206298.6 | 197415.9 | 4.305736 | 1.638887 | 1.629555 | 0.5694175 | 5Y | 7.5YR | 7 | 4 | 8 | 2 | Yellow | Brown | 18.6255 | 10.30097 | 4.183536 | 30.35126 | Yellow
WR | 4.62 | 2.5 | 6.87 | 6.7 | 0 | 0 | 0.0933 | 0.0446 | 0.0405 | 0.059 | 0.042 | 0.0127 | 3.03 | 33.5 | 0 | 7.81 | 0 | 0 | 6.62 | 0 | 0 | 6.62 | 2.325 | 3.03 | 0 | 3.68 | 1060 | 6 | 379.8 | 59.73 | 74.1 | 29.865 | 2802.044 | 207631.4 | 1.829203 | 0 | 362.6 | 59.6 | 74.01 | 29.8 | 2789.86 | 207631.4 | 206477.5 | 0.5557478 | 1.829203 | 1.756123 | 3.995154 | 0 | 150 | 12 | 335.2 | 13.30549 | 59.6 | 72 | 29.8 | 2789.86 | 207631.4 | 200869.9 | 3.256504 | 1.829203 | 1.668742 | 8.772185 | 0 | 1060 | 6 | 317.2 | 59.9 | 71 | 29.95 | 2818.016 | 200869.9 | 200079.2 | 0.3936611 | 1.668742 | 1.585372 | 4.995934 | 5Y | 7.5YR | 7 | 4 | 8 | 2 | Yellow | Brown | 18.6255 | 10.14508 | 4.183536 | 29.52835 | Yellow
WR | 4.32 | 2.19 | 6.39 | 6.84 | 0 | 0 | 0.0986 | 0.0446 | 0.0419 | 0.0665 | 0.042 | 0.0145 | 4.7 | 9.46 | 0 | 25.79 | 0 | 0 | 6.62 | 0 | 0 | 19.23 | 3.48 | 1.515 | 0 | 5.2725 | 1060 | 6 | 381.7 | 59.85 | 74.4 | 29.925 | 2813.314 | 209310.6 | 1.823606 | 0 | 363.1 | 59.82 | 74.3 | 29.91 | 2810.494 | 209310.6 | 208819.7 | 0.2344994 | 1.823606 | 1.73882 | 4.64934 | 0 | 150 | 12 | 335.6 | 13.73659 | 59.4 | 74.5 | 29.7 | 2771.167 | 209310.6 | 206452 | 1.365711 | 1.823606 | 1.62556 | 10.86016 | 0 | 1060 | 6 | 317.8 | 59.6 | 73 | 29.8 | 2789.86 | 206452 | 203659.8 | 1.35247 | 1.62556 | 1.560446 | 4.005639 | 5Y | 7.5YR | 7 | 4 | 8 | 2 | Yellow | Brown | 18.6255 | 10.22303 | 1.88172 | 29.06408 | Yellow
WR | 4.65 | 2.83 | 7.9 | 6.84 | 0 | 0 | 0.1126 | 0.0506 | 0.042 | 0.0502 | 0.042 | 0.0183 | 3.87 | 33.5 | 0 | 7.81 | 0 | 0 | 6.62 | 0 | 0 | 6.62 | 4.65 | 2.2725 | 0 | 6 | 1060 | 6 | 368.9 | 59.93 | 74.37 | 29.965 | 2820.84 | 209785.9 | 1.75846 | 0 | 360.1 | 59.88 | 74.4 | 29.94 | 2816.135 | 209785.9 | 209520.4 | 0.1265202 | 1.75846 | 1.718687 | 2.261812 | 0 | 150 | 12 | 338.3 | 9.045226 | 59.5 | 74.4 | 29.75 | 2780.506 | 209785.9 | 206869.6 | 1.390097 | 1.75846 | 1.635329 | 7.002171 | 0 | 1060 | 6 | 322.2 | 58.9 | 73.8 | 29.45 | 2724.711 | 206869.6 | 201083.7 | 2.796907 | 1.635329 | 1.602318 | 2.018642 | 10R | 10YR | 3 | 8 | 2 | 8 | Dusy red | Yellow | 17.71989 | 10.72006 | 0.7664381 | 28.39289 | Dusy red
WR | 3.65 | 1.22 | 11.36 | 0.7224 | 0 | 0 | 0.0933 | 0.0428 | 0.0063 | 0.022 | 0.042 | 0.0127 | 3.03 | 9.46 | 0 | 25.79 | 0 | 0 | 6.62 | 0 | 0 | 19.23 | 2.325 | 3.03 | 0 | 5.25 | 1060 | 6 | 358.9 | 59.93 | 74.1 | 29.965 | 2820.84 | 209024.2 | 1.717026 | 0 | 356 | 59.9 | 74.1 | 29.95 | 2818.016 | 209024.2 | 208815 | 0.1000917 | 1.717026 | 1.704858 | 0.7086421 | 0 | 150 | 12 | 336.8 | 6.561758 | 59.89 | 73 | 29.945 | 2817.076 | 209024.2 | 205646.5 | 1.615944 | 1.717026 | 1.637762 | 4.616358 | 0 | 1060 | 6 | 320.9 | 59 | 73.6 | 29.5 | 2733.971 | 205646.5 | 201220.3 | 2.152361 | 1.637762 | 1.59477 | 2.625042 | 10R | 10YR | 3 | 8 | 2 | 8 | Dusy red | Yellow | 17.45825 | 11.02268 | 0.6747638 | 27.84188 | Dusy red
WR | 3.77 | 1.31 | 12.67 | 0.7006 | 0 | 0 | 0.0986 | 0.047 | 0.0058 | 0.0242 | 0.042 | 0.0145 | 4.7 | 33.5 | 0 | 7.81 | 0 | 0 | 6.62 | 0 | 0 | 6.62 | 3.48 | 1.515 | 0 | 6.16 | 1060 | 6 | 367 | 59.7 | 74.06 | 29.85 | 2799.23 | 207311 | 1.770288 | 0 | 360 | 59.6 | 74 | 29.8 | 2789.86 | 207311 | 206449.6 | 0.415472 | 1.770288 | 1.743767 | 1.498109 | 0 | 150 | 12 | 337.4 | 8.77297 | 58.6 | 73.99 | 29.3 | 2697.026 | 207311 | 199552.9 | 3.742209 | 1.770288 | 1.690779 | 4.491258 | 0 | 1060 | 6 | 321.4 | 58 | 73.8 | 29 | 2642.079 | 199552.9 | 194985.5 | 2.288858 | 1.690779 | 1.648328 | 2.510756 | 10R | 10YR | 3 | 8 | 2 | 8 | Dusy red | Yellow | 17.58907 | 10.87137 | 0.3510667 | 28.99255 | Dusy red
WR | 4.27 | 1.46 | 12.82 | 0.7372 | 0 | 0 | 0.1126 | 0.0479 | 0.0065 | 0.0254 | 0.042 | 0.0183 | 3.87 | 9.46 | 0 | 25.79 | 0 | 0 | 6.62 | 0 | 0 | 19.23 | 4.65 | 2.2725 | 0 | 3.68 | 1080 | 6 | 368.2 | 59.98 | 74.08 | 29.99 | 2825.549 | 209316.7 | 1.759057 | 0 | 360.2 | 59.65 | 74.3 | 29.825 | 2794.543 | 209316.7 | 207634.5 | 0.8036224 | 1.759057 | 1.734779 | 1.380201 | 0 | 150 | 12 | 338 | 8.934911 | 59.8 | 74.08 | 29.9 | 2808.615 | 209316.7 | 208062.2 | 0.5992995 | 1.759057 | 1.624514 | 7.648603 | 0 | 1080 | 6 | 322.2 | 59 | 73.6 | 29.5 | 2733.971 | 208062.2 | 201220.3 | 3.288416 | 1.624514 | 1.60123 | 1.433272 | 10R | 10YR | 3 | 8 | 2 | 8 | Dusy red | Yellow | 17.52366 | 10.94702 | 0.6479482 | 28.05941 | Dusy red
WR | 4.62 | 2.5 | 6.87 | 6.7 | 0 | 0 | 0.0933 | 0.0446 | 0.0405 | 0.059 | 0.042 | 0.0127 | 3.03 | 33.5 | 0 | 7.81 | 0 | 0 | 6.62 | 0 | 0 | 6.62 | 2.325 | 3.03 | 0 | 5.2725 | 1080 | 6 | 368.3 | 59.98 | 74.2 | 29.99 | 2825.549 | 209655.7 | 1.75669 | 0 | 352.7 | 59.85 | 74.07 | 29.925 | 2813.314 | 209655.7 | 208382.2 | 0.6074516 | 1.75669 | 1.692563 | 3.6504 | 0 | 150 | 12 | 339 | 8.643068 | 60.02 | 73.89 | 30.01 | 2829.319 | 209655.7 | 209058.4 | 0.2849249 | 1.75669 | 1.621557 | 7.692464 | 0 | 1080 | 6 | 323.3 | 59.3 | 74 | 29.65 | 2761.845 | 209058.4 | 204376.5 | 2.23949 | 1.621557 | 1.581884 | 2.446569 | 10R | 10YR | 3 | 8 | 2 | 8 | Dusy red | Yellow | 17.55636 | 11.48336 | 0.2695418 | 27.77213 | Dusy red
WR | 4.32 | 2.19 | 6.39 | 6.84 | 0 | 0 | 0.0986 | 0.0446 | 0.0419 | 0.0665 | 0.042 | 0.0145 | 4.7 | 9.46 | 0 | 25.79 | 0 | 0 | 6.62 | 0 | 0 | 19.23 | 3.48 | 1.515 | 0 | 6 | 1080 | 6 | 369.4 | 59.97 | 74.5 | 29.985 | 2824.607 | 210433.2 | 1.755426 | 0 | 350.4 | 59.69 | 74.09 | 29.845 | 2798.292 | 210433.2 | 207325.5 | 1.476829 | 1.755426 | 1.690096 | 3.721609 | 0 | 150 | 12 | 334.7 | 10.36749 | 59.79 | 74.31 | 29.895 | 2807.676 | 210433.2 | 208638.4 | 0.8529041 | 1.755426 | 1.604211 | 8.614178 | 0 | 1080 | 6 | 318.6 | 58.9 | 72.9 | 29.45 | 2724.711 | 208638.4 | 198631.4 | 4.796317 | 1.604211 | 1.603976 | 0.01466424 | 10R | 10YR | 3 | 8 | 2 | 8 | Dusy red | Yellow | 17.54001 | 11.21519 | 2.147651 | 28.13375 | Dusy red
WR | 4.65 | 2.83 | 7.9 | 6.84 | 0 | 0 | 0.1126 | 0.0506 | 0.042 | 0.0502 | 0.042 | 0.0183 | 3.87 | 33.5 | 0 | 7.81 | 0 | 0 | 6.62 | 0 | 0 | 6.62 | 4.65 | 2.2725 | 0 | 5.25 | 1080 | 6 | 368.5 | 59.87 | 74.8 | 29.935 | 2815.194 | 210576.5 | 1.749957 | 0 | 351.9 | 59.87 | 74.03 | 29.935 | 2815.194 | 210576.5 | 208408.8 | 1.029412 | 1.749957 | 1.688508 | 3.511485 | 0 | 150 | 12 | 338.4 | 8.894799 | 59.93 | 74.02 | 29.965 | 2820.84 | 210576.5 | 208798.6 | 0.8443372 | 1.749957 | 1.620701 | 7.386278 | 0 | 1080 | 6 | 322.6 | 59.1 | 74 | 29.55 | 2743.247 | 208798.6 | 203000.2 | 2.776994 | 1.620701 | 1.589161 | 1.946079 | 10R | 10YR | 3 | 8 | 2 | 8 | Dusy red | Yellow | 17.54819 | 11.34928 | 1.069519 | 27.88689 | Dusy red
WR | 3.65 | 1.22 | 11.36 | 0.7224 | 0 | 0 | 0.0933 | 0.0428 | 0.0063 | 0.022 | 0.042 | 0.0127 | 3.03 | 9.46 | 0 | 25.79 | 0 | 0 | 6.62 | 0 | 0 | 19.23 | 2.325 | 3.03 | 0 | 6.16 | 1080 | 6 | 368.7 | 59.69 | 74.6 | 29.845 | 2798.292 | 208752.6 | 1.766206 | 0 | 350.3 | 59.54 | 74.09 | 29.77 | 2784.246 | 208752.6 | 206284.8 | 1.18218 | 1.766206 | 1.698138 | 3.853887 | 0 | 150 | 12 | 332.4 | 10.92058 | 59.5 | 74.64 | 29.75 | 2780.506 | 208752.6 | 207537 | 0.5823308 | 1.766206 | 1.601642 | 9.31733 | 0 | 1080 | 6 | 315.8 | 58.98 | 72.9 | 29.49 | 2732.118 | 207537 | 199171.4 | 4.030882 | 1.601642 | 1.585569 | 1.003553 | 10R | 10YR | 3 | 8 | 2 | 8 | Dusy red | Yellow | 17.5441 | 11.28223 | 2.27882 | 27.81738 | Dusy red
WR | 3.77 | 1.31 | 12.67 | 0.7006 | 0 | 0 | 0.0986 | 0.047 | 0.0058 | 0.0242 | 0.042 | 0.0145 | 4.7 | 33.5 | 0 | 7.81 | 0 | 0 | 6.62 | 0 | 0 | 6.62 | 4.65 | 1.515 | 0 | 3.68 | 1080 | 6 | 382.9 | 59.5 | 74.1 | 29.75 | 2780.506 | 206035.5 | 1.858418 | 0 | 370.4 | 59.4 | 74.1 | 29.7 | 2771.167 | 206035.5 | 205343.5 | 0.335852 | 1.858418 | 1.803807 | 2.938577 | 0 | 150 | 12 | 332.6 | 15.12327 | 59.4 | 74.1 | 29.7 | 2771.167 | 206035.5 | 205343.5 | 0.335852 | 1.858418 | 1.619725 | 12.84387 | 0 | 1080 | 6 | 322.1 | 59 | 73 | 29.5 | 2733.971 | 205343.5 | 199579.9 | 2.806821 | 1.619725 | 1.61389 | 0.360235 | 10R | 10YR | 3 | 8 | 3 | 8 | Dusy red | Yellow | 14.46625 | 20.13 | 1.48448 | 23.34694 | Dusy red
WR | 4.27 | 1.46 | 12.82 | 0.7372 | 0 | 0 | 0.1126 | 0.0479 | 0.0065 | 0.0254 | 0.042 | 0.0183 | 3.87 | 9.46 | 0 | 25.79 | 0 | 0 | 6.62 | 0 | 0 | 19.23 | 2.325 | 2.2725 | 0 | 5.2725 | 1080 | 6 | 383.4 | 59.5 | 74.2 | 29.75 | 2780.506 | 206313.5 | 1.858337 | 0 | 369.7 | 59.48 | 74.1 | 29.74 | 2778.637 | 206313.5 | 205897 | 0.2018959 | 1.858337 | 1.795558 | 3.378216 | 0 | 150 | 12 | 338.9 | 13.13072 | 59.3 | 74.1 | 29.65 | 2761.845 | 206313.5 | 204652.7 | 0.8050054 | 1.858337 | 1.655976 | 10.88933 | 0 | 1080 | 6 | 322.3 | 58 | 74 | 29 | 2642.079 | 204652.7 | 195513.9 | 4.465527 | 1.655976 | 1.648476 | 0.4528973 | 10R | 10YR | 3 | 8 | 3 | 8 | Dusy red | Yellow | 14.57663 | 21.5 | 0.2695418 | 24.02924 | Dusy red
WR | 4.62 | 2.5 | 6.87 | 6.7 | 0 | 0 | 0.0933 | 0.0446 | 0.0405 | 0.059 | 0.042 | 0.0127 | 3.03 | 33.5 | 0 | 7.81 | 0 | 0 | 6.62 | 0 | 0 | 6.62 | 3.48 | 3.03 | 0 | 6 | 1080 | 6 | 381 | 59.5 | 74.1 | 29.75 | 2780.506 | 206035.5 | 1.849196 | 0 | 374.4 | 59.4 | 74.3 | 29.7 | 2771.167 | 206035.5 | 205897.7 | 0.06685294 | 1.849196 | 1.818378 | 1.666545 | 0 | 150 | 12 | 340.5 | 11.89427 | 59.4 | 74.3 | 29.7 | 2771.167 | 206035.5 | 205897.7 | 0.06685294 | 1.849196 | 1.653734 | 10.57013 | 0 | 1080 | 6 | 324.3 | 59 | 73 | 29.5 | 2733.971 | 205897.7 | 199579.9 | 3.068445 | 1.653734 | 1.624913 | 1.742739 | 10R | 10YR | 3 | 8 | 3 | 8 | Dusy red | Yellow | 14.52144 | 20.815 | 1.48448 | 23.59609 | Dusy red
WR | 4.32 | 2.19 | 6.39 | 6.84 | 0 | 0 | 0.0986 | 0.0446 | 0.0419 | 0.0665 | 0.042 | 0.0145 | 4.7 | 9.46 | 0 | 25.79 | 0 | 0 | 6.62 | 0 | 0 | 19.23 | 4.65 | 1.515 | 0 | 5.25 | 1100 | 6 | 381.6 | 59.5 | 74.2 | 29.75 | 2780.506 | 206313.5 | 1.849612 | 0 | 374 | 59.4 | 74 | 29.7 | 2771.167 | 206313.5 | 205066.4 | 0.6044885 | 1.849612 | 1.8238 | 1.395562 | 0 | 150 | 12 | 339.3 | 12.46684 | 59.4 | 74.3 | 29.7 | 2771.167 | 206313.5 | 205897.7 | 0.2015337 | 1.849612 | 1.647905 | 10.90535 | 0 | 1100 | 6 | 323 | 59 | 73 | 29.5 | 2733.971 | 205897.7 | 199579.9 | 3.068445 | 1.647905 | 1.6184 | 1.790504 | 10R | 10YR | 3 | 8 | 3 | 8 | Dusy red | Yellow | 14.54904 | 20.815 | 1.617251 | 23.54616 | Dusy red
WR | 4.65 | 2.83 | 7.9 | 6.84 | 0 | 0 | 0.1126 | 0.0506 | 0.042 | 0.0502 | 0.042 | 0.0183 | 3.87 | 33.5 | 0 | 7.81 | 0 | 0 | 6.62 | 0 | 0 | 6.62 | 2.325 | 2.2725 | 0 | 6.16 | 1100 | 6 | 381.6 | 59.5 | 74.2 | 29.75 | 2780.506 | 206313.5 | 1.849612 | 0 | 371.5 | 59.5 | 74.1 | 29.75 | 2780.506 | 206313.5 | 206035.5 | 0.1347709 | 1.849612 | 1.803087 | 2.51537 | 0 | 150 | 12 | 338.1 | 12.86602 | 59.4 | 74.1 | 29.7 | 2771.167 | 206313.5 | 205343.5 | 0.4701702 | 1.849612 | 1.646509 | 10.98083 | 0 | 1100 | 6 | 319.4 | 59 | 71 | 29.5 | 2733.971 | 205343.5 | 194111.9 | 5.469648 | 1.646509 | 1.645442 | 0.06480437 | 10R | 10YR | 3 | 8 | 3 | 8 | Dusy red | Yellow | 14.53524 | 21.91053 | 4.312668 | 23.9169 | Dusy red
WR | 3.65 | 1.22 | 11.36 | 0.7224 | 0 | 0 | 0.0933 | 0.0428 | 0.0063 | 0.022 | 0.042 | 0.0127 | 3.03 | 9.46 | 0 | 25.79 | 0 | 0 | 6.62 | 0 | 0 | 19.23 | 3.48 | 3.03 | 0 | 3.68 | 1100 | 6 | 377.8 | 59.7 | 74 | 29.85 | 2799.23 | 207143 | 1.823861 | 0 | 368.5 | 59.5 | 74.2 | 29.75 | 2780.506 | 207143 | 206313.5 | 0.400432 | 1.823861 | 1.786116 | 2.069475 | 0 | 150 | 12 | 333.3 | 13.35134 | 59.5 | 73.9 | 29.75 | 2780.506 | 207143 | 205479.4 | 0.8031257 | 1.823861 | 1.622061 | 11.06445 | 0 | 1100 | 6 | 322 | 59 | 73 | 29.5 | 2733.971 | 205479.4 | 199579.9 | 2.87109 | 1.622061 | 1.613389 | 0.5345975 | 10R | 10YR | 3 | 8 | 3 | 8 | Dusy red | Yellow | 15.30752 | 21.36276 | 1.351351 | 24.69698 | Dusy red
WR | 3.77 | 1.31 | 12.67 | 0.7006 | 0 | 0 | 0.0986 | 0.047 | 0.0058 | 0.0242 | 0.042 | 0.0145 | 4.7 | 33.5 | 0 | 7.81 | 0 | 0 | 6.62 | 0 | 0 | 6.62 | 4.65 | 1.515 | 0 | 5.2725 | 1100 | 6 | 384.5 | 59.6 | 74 | 29.8 | 2789.86 | 206449.6 | 1.86244 | 0 | 370.6 | 59.5 | 74 | 29.75 | 2780.506 | 206449.6 | 205757.4 | 0.335289 | 1.86244 | 1.80115 | 3.290829 | 0 | 150 | 12 | 335.6 | 14.57092 | 59.4 | 73 | 29.7 | 2771.167 | 206449.6 | 202295.2 | 2.012312 | 1.86244 | 1.658962 | 10.92536 | 0 | 1100 | 6 | 317.5 | 59 | 72 | 29.5 | 2733.971 | 202295.2 | 196845.9 | 2.693742 | 1.658962 | 1.612937 | 2.774316 | 10R | 10YR | 3 | 8 | 3 | 8 | Dusy red | Yellow | 15.70672 | 21.63664 | 2.702703 | 25.33394 | Dusy red
WR | 4.27 | 1.46 | 12.82 | 0.7372 | 0 | 0 | 0.1126 | 0.0479 | 0.0065 | 0.0254 | 0.042 | 0.0183 | 3.87 | 9.46 | 0 | 25.79 | 0 | 0 | 6.62 | 0 | 0 | 19.23 | 2.325 | 2.2725 | 0 | 6 | 1100 | 6 | 377.8 | 59.5 | 74.3 | 29.75 | 2780.506 | 206591.6 | 1.828729 | 0 | 363.1 | 59.6 | 74 | 29.8 | 2789.86 | 206591.6 | 206449.6 | 0.06870993 | 1.828729 | 1.758782 | 3.824866 | 0 | 150 | 12 | 334.1 | 13.07992 | 59.4 | 74 | 29.7 | 2771.167 | 206591.6 | 205066.4 | 0.7382644 | 1.828729 | 1.629228 | 10.90924 | 0 | 1100 | 6 | 318.2 | 59.2 | 73 | 29.6 | 2752.538 | 205066.4 | 200935.3 | 2.014534 | 1.629228 | 1.583595 | 2.800947 | 10R | 10YR | 3 | 8 | 3 | 8 | Dusy red | Yellow | 15.50712 | 21.4997 | 1.749664 | 24.55699 | Dusy red
WR | 4.62 | 2.5 | 6.87 | 6.7 | 0 | 0 | 0.0933 | 0.0446 | 0.0405 | 0.059 | 0.042 | 0.0127 | 3.03 | 33.5 | 0 | 7.81 | 0 | 0 | 6.62 | 0 | 0 | 6.62 | 3.48 | 3.03 | 0 | 5.25 | 1100 | 6 | 364.6 | 59.4 | 73.8 | 29.7 | 2771.167 | 204512.2 | 1.782779 | 0 | 360.4 | 59.4 | 73.8 | 29.7 | 2771.167 | 204512.2 | 204512.2 | 0 | 1.782779 | 1.762242 | 1.151947 | 0 | 150 | 12 | 341 | 6.920821 | 59.3 | 73.9 | 29.65 | 2761.845 | 204512.2 | 204100.3 | 0.2013714 | 1.782779 | 1.670747 | 6.28413 | 0 | 1100 | 6 | 324.1 | 59 | 73 | 29.5 | 2733.971 | 204100.3 | 199579.9 | 2.214816 | 1.670747 | 1.623911 | 2.803284 | 10YR | 10YR | 5 | 3 | 4 | 1 | Yellowish brown | Very dark gray | 5.52 | 51.83578 | 1.084011 | 8.96399 | Yellowish brown
WR | 4.32 | 2.19 | 6.39 | 6.84 | 0 | 0 | 0.0986 | 0.0446 | 0.0419 | 0.0665 | 0.042 | 0.0145 | 4.7 | 9.46 | 0 | 25.79 | 0 | 0 | 6.62 | 0 | 0 | 19.23 | 4.65 | 1.515 | 0 | 6.16 | 1100 | 6 | 362.6 | 59.4 | 73.8 | 29.7 | 2771.167 | 204512.2 | 1.773 | 0 | 356.2 | 59.4 | 73 | 29.7 | 2771.167 | 204512.2 | 202295.2 | 1.084011 | 1.773 | 1.760793 | 0.6884827 | 0 | 150 | 12 | 339.1 | 6.930109 | 59.3 | 73.8 | 29.65 | 2761.845 | 204512.2 | 203824.1 | 0.3364169 | 1.773 | 1.663689 | 6.165295 | 0 | 1100 | 6 | 322.3 | 59.1 | 73 | 29.55 | 2743.247 | 203824.1 | 200257 | 1.75011 | 1.663689 | 1.609432 | 3.261256 | 10YR | 10YR | 5 | 3 | 4 | 1 | Yellowish brown | Very dark gray | 5.52 | 41.36732 | 1.084011 | 8.884064 | Yellowish brown
WR | 4.65 | 2.83 | 7.9 | 6.84 | 0 | 0 | 0.1126 | 0.0506 | 0.042 | 0.0502 | 0.042 | 0.0183 | 3.87 | 33.5 | 0 | 7.81 | 0 | 0 | 6.62 | 0 | 0 | 6.62 | 2.325 | 2.2725 | 0 | 3.68 | 1100 | 6 | 353.2 | 59.4 | 73.6 | 29.7 | 2771.167 | 203957.9 | 1.73173 | 0 | 350.9 | 59.4 | 73.6 | 29.7 | 2771.167 | 203957.9 | 203957.9 | 0 | 1.73173 | 1.720453 | 0.6511891 | 0 | 150 | 12 | 333.9 | 5.780174 | 58.6 | 73.9 | 29.3 | 2697.026 | 203957.9 | 199310.2 | 2.278761 | 1.73173 | 1.675278 | 3.25985 | 0 | 1100 | 6 | 322.4 | 58.7 | 73.1 | 29.35 | 2706.239 | 199310.2 | 197826 | 0.7446537 | 1.675278 | 1.629715 | 2.719744 | 10YR | 10YR | 5 | 3 | 4 | 1 | Yellowish brown | Very dark gray | 5.52 | 46.60155 | 0.6793478 | 8.996025 | Yellowish brown
WR | 3.65 | 1.22 | 11.36 | 0.7224 | 0 | 0 | 0.0933 | 0.0428 | 0.0063 | 0.022 | 0.042 | 0.0127 | 3.03 | 9.46 | 0 | 25.79 | 0 | 0 | 6.62 | 0 | 0 | 19.23 | 4.65 | 3.03 | 0 | 5.2725 | 1120 | 6 | 358.5 | 59.5 | 73.9 | 29.75 | 2780.506 | 205479.4 | 1.744701 | 0 | 353.4 | 59.5 | 73.8 | 29.75 | 2780.506 | 205479.4 | 205201.3 | 0.135318 | 1.744701 | 1.722211 | 1.28902 | 0 | 150 | 12 | 340.9 | 5.162804 | 59.4 | 73.8 | 29.7 | 2771.167 | 205479.4 | 204512.2 | 0.4707155 | 1.744701 | 1.666894 | 4.459621 | 0 | 1120 | 6 | 318.9 | 58.7 | 73.2 | 29.35 | 2706.239 | 204512.2 | 198096.7 | 3.136974 | 1.666894 | 1.60982 | 3.423939 | 10YR | 10YR | 5 | 3 | 4 | 1 | Yellowish brown | Very dark gray | 5.52 | 43.98444 | 0.947226 | 8.886207 | Yellowish brown
WR | 3.77 | 1.31 | 12.67 | 0.7006 | 0 | 0 | 0.0986 | 0.047 | 0.0058 | 0.0242 | 0.042 | 0.0145 | 4.7 | 33.5 | 0 | 7.81 | 0 | 0 | 6.62 | 0 | 0 | 6.62 | 2.325 | 1.515 | 0 | 6 | 1120 | 6 | 361.2 | 59.6 | 74 | 29.8 | 2789.86 | 206449.6 | 1.749579 | 0 | 353.6 | 59.4 | 74 | 29.7 | 2771.167 | 206449.6 | 205066.4 | 0.6700149 | 1.749579 | 1.72432 | 1.443756 | 0 | 150 | 12 | 339.8 | 6.297822 | 59.6 | 73.9 | 29.8 | 2789.86 | 206449.6 | 206170.6 | 0.1351351 | 1.749579 | 1.648149 | 5.797395 | 0 | 1120 | 6 | 316.4 | 58.9 | 73 | 29.45 | 2724.711 | 206170.6 | 198903.9 | 3.524621 | 1.648149 | 1.590718 | 3.484601 | 10YR | 10YR | 5 | 3 | 4 | 1 | Yellowish brown | Very dark gray | 5.52 | 45.29299 | 1.351351 | 8.780762 | Yellowish brown
WR | 4.27 | 1.46 | 12.82 | 0.7372 | 0 | 0 | 0.1126 | 0.0479 | 0.0065 | 0.0254 | 0.042 | 0.0183 | 3.87 | 9.46 | 0 | 25.79 | 0 | 0 | 6.62 | 0 | 0 | 19.23 | 3.48 | 2.2725 | 0 | 5.25 | 1120 | 6 | 360 | 59.4 | 74.2 | 29.7 | 2771.167 | 205620.6 | 1.750797 | 0 | 353.9 | 59.1 | 74.1 | 29.55 | 2743.247 | 205620.6 | 203274.6 | 1.140963 | 1.750797 | 1.740995 | 0.5598691 | 0 | 150 | 12 | 339.4 | 6.069534 | 59.5 | 73.8 | 29.75 | 2780.506 | 205620.6 | 205201.3 | 0.2039164 | 1.750797 | 1.653985 | 5.529582 | 0 | 1120 | 6 | 322.9 | 59.2 | 73 | 29.6 | 2752.538 | 205201.3 | 200935.3 | 2.078968 | 1.653985 | 1.606985 | 2.841629 | 10YR | 10YR | 5 | 3 | 4 | 1 | Yellowish brown | Very dark gray | 5.52 | 44.63872 | 1.617251 | 8.870559 | Yellowish brown
WR | 4.62 | 2.5 | 6.87 | 6.7 | 0 | 0 | 0.0933 | 0.0446 | 0.0405 | 0.059 | 0.042 | 0.0127 | 3.03 | 33.5 | 0 | 7.81 | 0 | 0 | 6.62 | 0 | 0 | 6.62 | 4.65 | 3.03 | 0 | 6.16 | 1120 | 6 | 367 | 59.4 | 74 | 29.7 | 2771.167 | 205066.4 | 1.789664 | 0 | 360.1 | 59.1 | 74.1 | 29.55 | 2743.247 | 205066.4 | 203274.6 | 0.8737767 | 1.789664 | 1.771496 | 1.015203 | 0 | 150 | 12 | 335.8 | 9.291245 | 58 | 73.6 | 29 | 2642.079 | 205066.4 | 194457 | 5.173616 | 1.789664 | 1.72686 | 3.509305 | 0 | 1120 | 6 | 326.4 | 57.5 | 73 | 28.75 | 2596.723 | 194457 | 189560.8 | 2.517929 | 1.72686 | 1.721875 | 0.2886238 | 10YR | 10YR | 5 | 3 | 4 | 1 | Yellowish brown | Very dark gray | 5.52 | 44.96585 | 1.351351 | 9.504752 | Yellowish brown
WR | 4.32 | 2.19 | 6.39 | 6.84 | 0 | 0 | 0.0986 | 0.0446 | 0.0419 | 0.0665 | 0.042 | 0.0145 | 4.7 | 9.46 | 0 | 25.79 | 0 | 0 | 6.62 | 0 | 0 | 19.23 | 2.325 | 1.515 | 0 | 3.68 | 1120 | 6 | 358 | 59.4 | 74 | 29.7 | 2771.167 | 205066.4 | 1.745776 | 0 | 357 | 59.4 | 73.9 | 29.7 | 2771.167 | 205066.4 | 204789.3 | 0.1351351 | 1.745776 | 1.743255 | 0.1443896 | 0 | 150 | 12 | 340.7 | 5.077781 | 58.9 | 74 | 29.45 | 2724.711 | 205066.4 | 201628.6 | 1.676416 | 1.745776 | 1.68974 | 3.209796 | 0 | 1120 | 6 | 323.8 | 58.5 | 73 | 29.25 | 2687.829 | 201628.6 | 196211.5 | 2.686681 | 1.68974 | 1.65026 | 2.336468 | 10YR | 10YR | 5 | 3 | 4 | 1 | Yellowish brown | Very dark gray | 5.52 | 44.80228 | 1.351351 | 9.109435 | Yellowish brown
WR | 4.65 | 2.83 | 7.9 | 6.84 | 0 | 0 | 0.1126 | 0.0506 | 0.042 | 0.0502 | 0.042 | 0.0183 | 3.87 | 33.5 | 0 | 7.81 | 0 | 0 | 6.62 | 0 | 0 | 6.62 | 3.48 | 2.2725 | 0 | 5.2725 | 1120 | 6 | 371.5 | 59.5 | 73.8 | 29.75 | 2780.506 | 205201.3 | 1.810417 | 0 | 363.3 | 59.4 | 73.4 | 29.7 | 2771.167 | 205201.3 | 203403.7 | 0.8760371 | 1.810417 | 1.786103 | 1.342996 | 0 | 150 | 12 | 340.8 | 9.008216 | 59.4 | 73.9 | 29.7 | 2771.167 | 205201.3 | 204789.3 | 0.2008057 | 1.810417 | 1.66415 | 8.079213 | 0 | 1120 | 6 | 322.8 | 58.6 | 73.8 | 29.3 | 2697.026 | 204789.3 | 199040.5 | 2.807162 | 1.66415 | 1.62178 | 2.545999 | 2.5Y | 7.5YR | 8 | 5 | 8 | 4 | Yellow | Brown | 19.37656 | 5.68 | 0 | 31.42452 | Yellow
WR | 3.65 | 1.22 | 11.36 | 0.7224 | 0 | 0 | 0.0933 | 0.0428 | 0.0063 | 0.022 | 0.042 | 0.0127 | 3.03 | 9.46 | 0 | 25.79 | 0 | 0 | 6.62 | 0 | 0 | 19.23 | 4.65 | 3.03 | 0 | 6 | 1120 | 6 | 373.2 | 59.6 | 73.9 | 29.8 | 2789.86 | 206170.6 | 1.810151 | 0 | 363.7 | 59.4 | 73.4 | 29.7 | 2771.167 | 206170.6 | 203403.7 | 1.342072 | 1.810151 | 1.78807 | 1.219852 | 0 | 150 | 12 | 339 | 10.0885 | 59.4 | 73.7 | 29.7 | 2771.167 | 206170.6 | 204235 | 0.9388376 | 1.810151 | 1.659852 | 8.303102 | 0 | 1120 | 6 | 320.8 | 58 | 74.1 | 29 | 2642.079 | 204235 | 195778.1 | 4.140796 | 1.659852 | 1.63859 | 1.280978 | 2.5Y | 7.5YR | 8 | 5 | 8 | 4 | Yellow | Brown | 19.75124 | 5.79 | -0.270636 | 32.36419 | Yellow
WR | 3.77 | 1.31 | 12.67 | 0.7006 | 0 | 0 | 0.0986 | 0.047 | 0.0058 | 0.0242 | 0.042 | 0.0145 | 4.7 | 33.5 | 0 | 7.81 | 0 | 0 | 6.62 | 0 | 0 | 6.62 | 2.325 | 1.515 | 0 | 5.25 | 1120 | 6 | 372.2 | 59.7 | 74 | 29.85 | 2799.23 | 207143 | 1.796826 | 0 | 362.8 | 59.4 | 73.4 | 29.7 | 2771.167 | 207143 | 203403.7 | 1.805182 | 1.796826 | 1.783645 | 0.7335841 | 0 | 150 | 12 | 341.7 | 8.925958 | 59.4 | 73.8 | 29.7 | 2771.167 | 207143 | 204512.2 | 1.270061 | 1.796826 | 1.670805 | 7.013534 | 0 | 1120 | 6 | 323.9 | 58.2 | 74.4 | 29.1 | 2660.332 | 204512.2 | 197928.7 | 3.219101 | 1.670805 | 1.636448 | 2.056343 | 2.5Y | 7.5YR | 8 | 5 | 8 | 4 | Yellow | Brown | 19.5639 | 5.735 | -0.5405405 | 32.0153 | Yellow
WR | 4.27 | 1.46 | 12.82 | 0.7372 | 0 | 0 | 0.1126 | 0.0479 | 0.0065 | 0.0254 | 0.042 | 0.0183 | 3.87 | 9.46 | 0 | 25.79 | 0 | 0 | 6.62 | 0 | 0 | 19.23 | 3.48 | 2.2725 | 0 | 6.16 | 1000 | 9 | 372.5 | 59.5 | 73.9 | 29.75 | 2780.506 | 205479.4 | 1.812834 | 0 | 349.9 | 59.4 | 73.2 | 29.7 | 2771.167 | 205479.4 | 202849.5 | 1.279897 | 1.812834 | 1.724924 | 4.849283 | 0 | 150 | 12 | 341.7 | 9.013755 | 59.4 | 73.8 | 29.7 | 2771.167 | 205479.4 | 204512.2 | 0.4707155 | 1.812834 | 1.670805 | 7.83462 | 0 | 1000 | 9 | 324.1 | 58.1 | 74.3 | 29.05 | 2651.198 | 204512.2 | 196984 | 3.681031 | 1.670805 | 1.645311 | 1.525853 | 2.5Y | 7.5YR | 8 | 5 | 8 | 4 | Yellow | Brown | 19.65757 | 5.7625 | -0.541272 | 32.34283 | Yellow
WR | 4.62 | 2.5 | 6.87 | 6.7 | 0 | 0 | 0.0933 | 0.0446 | 0.0405 | 0.059 | 0.042 | 0.0127 | 3.03 | 33.5 | 0 | 7.81 | 0 | 0 | 6.62 | 0 | 0 | 6.62 | 4.65 | 3.03 | 0 | 3.68 | 1000 | 9 | 374.7 | 59.6 | 73.6 | 29.8 | 2789.86 | 205333.7 | 1.824834 | 0 | 362.5 | 59.4 | 73.7 | 29.7 | 2771.167 | 205333.7 | 204235 | 0.5350556 | 1.824834 | 1.774916 | 2.735519 | 0 | 150 | 12 | 341.9 | 9.593448 | 59.4 | 73.8 | 29.7 | 2771.167 | 205333.7 | 204512.2 | 0.4000964 | 1.824834 | 1.671783 | 8.38713 | 0 | 1000 | 9 | 323.3 | 58.1 | 74.5 | 29.05 | 2651.198 | 204512.2 | 197514.2 | 3.42176 | 1.671783 | 1.636844 | 2.08994 | 2.5Y | 7.5YR | 8 | 5 | 8 | 4 | Yellow | Brown | 19.61074 | 5.74875 | -1.222826 | 32.09972 | Yellow
WR | 4.32 | 2.19 | 6.39 | 6.84 | 0 | 0 | 0.0986 | 0.0446 | 0.0419 | 0.0665 | 0.042 | 0.0145 | 4.7 | 9.46 | 0 | 25.79 | 0 | 0 | 6.62 | 0 | 0 | 19.23 | 2.325 | 1.515 | 0 | 5.2725 | 1000 | 9 | 375 | 59.5 | 73.6 | 29.75 | 2780.506 | 204645.2 | 1.832439 | 0 | 362.7 | 59.4 | 73.4 | 29.7 | 2771.167 | 204645.2 | 203403.7 | 0.6066785 | 1.832439 | 1.783153 | 2.689639 | 0 | 150 | 12 | 340.6 | 10.09982 | 59.4 | 73.8 | 29.7 | 2771.167 | 204645.2 | 204512.2 | 0.0650255 | 1.832439 | 1.665427 | 9.114234 | 0 | 1000 | 9 | 322.6 | 58 | 74.2 | 29 | 2642.079 | 204512.2 | 196042.3 | 4.141497 | 1.665427 | 1.645563 | 1.192689 | 2.5Y | 7.5YR | 8 | 5 | 8 | 4 | Yellow | Brown | 19.63415 | 6.058553 | -0.8152174 | 32.30924 | Yellow
WR | 4.65 | 2.83 | 7.9 | 6.84 | 0 | 0 | 0.1126 | 0.0506 | 0.042 | 0.0502 | 0.042 | 0.0183 | 3.87 | 33.5 | 0 | 7.81 | 0 | 0 | 6.62 | 0 | 0 | 6.62 | 4.65 | 2.2725 | 0 | 6 | 1000 | 9 | 374.2 | 59.5 | 73.9 | 29.75 | 2780.506 | 205479.4 | 1.821107 | 0 | 356.9 | 59.4 | 73.7 | 29.7 | 2771.167 | 205479.4 | 204235 | 0.605579 | 1.821107 | 1.747496 | 4.042095 | 0 | 150 | 12 | 339.3 | 10.28588 | 59.4 | 73.8 | 29.7 | 2771.167 | 205479.4 | 204512.2 | 0.4707155 | 1.821107 | 1.65907 | 8.897731 | 0 | 1000 | 9 | 321.3 | 58.1 | 74 | 29.05 | 2651.198 | 204512.2 | 196188.6 | 4.069936 | 1.65907 | 1.637709 | 1.287504 | 2.5Y | 7.5YR | 8 | 5 | 8 | 4 | Yellow | Brown | 19.62245 | 6.21437 | -0.135318 | 32.13587 | Yellow
WR | 3.65 | 1.22 | 11.36 | 0.7224 | 0 | 0 | 0.0933 | 0.0428 | 0.0063 | 0.022 | 0.042 | 0.0127 | 3.03 | 9.46 | 0 | 25.79 | 0 | 0 | 6.62 | 0 | 0 | 19.23 | 2.325 | 3.03 | 0 | 5.25 | 1000 | 9 | 372.7 | 59.6 | 73.7 | 29.8 | 2789.86 | 205612.7 | 1.812631 | 0 | 367.5 | 59.4 | 73.7 | 29.7 | 2771.167 | 205612.7 | 204235 | 0.6700149 | 1.812631 | 1.799397 | 0.730101 | 0 | 150 | 12 | 341.4 | 9.168131 | 59.4 | 73.8 | 29.7 | 2771.167 | 205612.7 | 204512.2 | 0.5352388 | 1.812631 | 1.669338 | 7.905249 | 0 | 1000 | 9 | 322 | 58.2 | 74.3 | 29.1 | 2660.332 | 204512.2 | 197662.7 | 3.349183 | 1.669338 | 1.629038 | 2.414156 | 2.5Y | 7.5YR | 8 | 5 | 8 | 4 | Yellow | Brown | 19.6283 | 6.136461 | -0.8141113 | 31.97525 | Yellow
WR | 3.77 | 1.31 | 12.67 | 0.7006 | 0 | 0 | 0.0986 | 0.047 | 0.0058 | 0.0242 | 0.042 | 0.0145 | 4.7 | 33.5 | 0 | 7.81 | 0 | 0 | 6.62 | 0 | 0 | 6.62 | 3.48 | 1.515 | 0 | 6.16 | 1000 | 9 | 381.6 | 59.4 | 74.2 | 29.7 | 2771.167 | 205620.6 | 1.855845 | 0 | 379.2 | 59.4 | 74.2 | 29.7 | 2771.167 | 205620.6 | 205620.6 | 0 | 1.855845 | 1.844173 | 0.6289308 | 0 | 150 | 12 | 341.4 | 11.77504 | 59.3 | 74.1 | 29.65 | 2761.845 | 205620.6 | 204652.7 | 0.4707344 | 1.855845 | 1.668192 | 10.11145 | 0 | 1000 | 9 | 328.7 | 58.2 | 74.4 | 29.1 | 2660.332 | 204652.7 | 197928.7 | 3.285563 | 1.668192 | 1.660699 | 0.4491719 | 2.5Y | 5Y | 4 | 8 | 3 | 6 | Reddish brown | Yellow | 18.97954 | 8.233887 | -0.2695418 | 31.51931 | Reddish brown
WR | 4.27 | 1.46 | 12.82 | 0.7372 | 0 | 0 | 0.1126 | 0.0479 | 0.0065 | 0.0254 | 0.042 | 0.0183 | 3.87 | 9.46 | 0 | 25.79 | 0 | 0 | 6.62 | 0 | 0 | 19.23 | 4.65 | 2.2725 | 0 | 3.68 | 1000 | 9 | 384.2 | 59.4 | 74.2 | 29.7 | 2771.167 | 205620.6 | 1.86849 | 0 | 380.9 | 59.4 | 74.2 | 29.7 | 2771.167 | 205620.6 | 205620.6 | 0 | 1.86849 | 1.852441 | 0.8589276 | 0 | 150 | 12 | 340.1 | 12.96677 | 59.3 | 74 | 29.65 | 2761.845 | 205620.6 | 204376.5 | 0.6050519 | 1.86849 | 1.664086 | 10.93953 | 0 | 1000 | 9 | 327.7 | 58.1 | 74.3 | 29.05 | 2651.198 | 204376.5 | 196984 | 3.617104 | 1.664086 | 1.663587 | 0.02996656 | 2.5Y | 5Y | 4 | 8 | 3 | 6 | Reddish brown | Yellow | 18.97954 | 8.69 | -0.1347709 | 31.57412 | Reddish brown
WR | 4.62 | 2.5 | 6.87 | 6.7 | 0 | 0 | 0.0933 | 0.0446 | 0.0405 | 0.059 | 0.042 | 0.0127 | 3.03 | 33.5 | 0 | 7.81 | 0 | 0 | 6.62 | 0 | 0 | 6.62 | 2.325 | 3.03 | 0 | 5.2725 | 1000 | 9 | 381 | 59.4 | 74.2 | 29.7 | 2771.167 | 205620.6 | 1.852927 | 0 | 379.9 | 59.4 | 74.1 | 29.7 | 2771.167 | 205620.6 | 205343.5 | 0.1347709 | 1.852927 | 1.850071 | 0.1541508 | 0 | 150 | 12 | 341.1 | 11.69745 | 59.3 | 74 | 29.65 | 2761.845 | 205620.6 | 204376.5 | 0.6050519 | 1.852927 | 1.668978 | 9.927455 | 0 | 1000 | 9 | 329.2 | 58.2 | 74.3 | 29.1 | 2660.332 | 204376.5 | 197662.7 | 3.285036 | 1.668978 | 1.665464 | 0.2105956 | 2.5Y | 5Y | 4 | 8 | 3 | 6 | Reddish brown | Yellow | 18.97954 | 8.461944 | -0.1347709 | 31.60974 | Reddish brown
WR | 4.32 | 2.19 | 6.39 | 6.84 | 0 | 0 | 0.0986 | 0.0446 | 0.0419 | 0.0665 | 0.042 | 0.0145 | 4.7 | 9.46 | 0 | 25.79 | 0 | 0 | 6.62 | 0 | 0 | 19.23 | 3.48 | 1.515 | 0 | 6 | 1020 | 9 | 383.5 | 59.4 | 74.2 | 29.7 | 2771.167 | 205620.6 | 1.865085 | 0 | 380.5 | 59.4 | 73.9 | 29.7 | 2771.167 | 205620.6 | 204789.3 | 0.4043127 | 1.865085 | 1.858007 | 0.3794902 | 0 | 150 | 12 | 339 | 13.12684 | 59.3 | 74.2 | 29.65 | 2761.845 | 205620.6 | 204928.9 | 0.3364169 | 1.865085 | 1.654232 | 11.30527 | 0 | 1020 | 9 | 326.4 | 58.9 | 74.5 | 29.45 | 2724.711 | 204928.9 | 202991 | 0.9456459 | 1.654232 | 1.607953 | 2.797624 | 2.5Y | 5Y | 4 | 8 | 3 | 6 | Reddish brown | Yellow | 18.97954 | 8.575972 | -0.4043127 | 30.51821 | Reddish brown
WR | 4.65 | 2.83 | 7.9 | 6.84 | 0 | 0 | 0.1126 | 0.0506 | 0.042 | 0.0502 | 0.042 | 0.0183 | 3.87 | 33.5 | 0 | 7.81 | 0 | 0 | 6.62 | 0 | 0 | 6.62 | 4.65 | 2.2725 | 0 | 5.25 | 1020 | 9 | 381.8 | 59.4 | 74.2 | 29.7 | 2771.167 | 205620.6 | 1.856818 | 0 | 379.3 | 59.4 | 73.8 | 29.7 | 2771.167 | 205620.6 | 204512.2 | 0.5390836 | 1.856818 | 1.854657 | 0.1163367 | 0 | 150 | 12 | 340.6 | 12.0963 | 59.3 | 74.2 | 29.65 | 2761.845 | 205620.6 | 204928.9 | 0.3364169 | 1.856818 | 1.66204 | 10.48986 | 0 | 1020 | 9 | 328.3 | 58.4 | 74.5 | 29.2 | 2678.648 | 204928.9 | 199559.2 | 2.620246 | 1.66204 | 1.645126 | 1.017695 | 2.5Y | 5Y | 4 | 8 | 3 | 6 | Reddish brown | Yellow | 18.97954 | 8.518958 | -0.4043127 | 31.22373 | Reddish brown
WR | 3.65 | 1.22 | 11.36 | 0.7224 | 0 | 0 | 0.0933 | 0.0428 | 0.0063 | 0.022 | 0.042 | 0.0127 | 3.03 | 9.46 | 0 | 25.79 | 0 | 0 | 6.62 | 0 | 0 | 19.23 | 2.325 | 3.03 | 0 | 6.16 | 1020 | 9 | 383.8 | 59.4 | 74.2 | 29.7 | 2771.167 | 205620.6 | 1.866544 | 0 | 380.6 | 59.4 | 73.9 | 29.7 | 2771.167 | 205620.6 | 204789.3 | 0.4043127 | 1.866544 | 1.858496 | 0.4311983 | 0 | 150 | 12 | 341.6 | 12.35363 | 59.3 | 74.2 | 29.65 | 2761.845 | 205620.6 | 204928.9 | 0.3364169 | 1.866544 | 1.66692 | 10.69487 | 0 | 1020 | 9 | 329.4 | 58.6 | 74.4 | 29.3 | 2697.026 | 204928.9 | 200658.7 | 2.083727 | 1.66692 | 1.641593 | 1.519361 | 2.5Y | 5Y | 4 | 8 | 3 | 6 | Reddish brown | Yellow | 18.97954 | 8.547465 | -0.2695418 | 31.15669 | Reddish brown
WR | 3.77 | 1.31 | 12.67 | 0.7006 | 0 | 0 | 0.0986 | 0.047 | 0.0058 | 0.0242 | 0.042 | 0.0145 | 4.7 | 33.5 | 0 | 7.81 | 0 | 0 | 6.62 | 0 | 0 | 6.62 | 3.48 | 1.515 | 0 | 3.68 | 1020 | 9 | 384.7 | 59.4 | 74.2 | 29.7 | 2771.167 | 205620.6 | 1.870921 | 0 | 376.5 | 59.4 | 73.1 | 29.7 | 2771.167 | 205620.6 | 202572.3 | 1.48248 | 1.870921 | 1.858595 | 0.6588181 | 0 | 150 | 12 | 339.5 | 13.3137 | 59.3 | 74 | 29.65 | 2761.845 | 205620.6 | 204376.5 | 0.6050519 | 1.870921 | 1.66115 | 11.2122 | 0 | 1020 | 9 | 327.1 | 58.4 | 74.3 | 29.2 | 2678.648 | 204376.5 | 199023.5 | 2.619186 | 1.66115 | 1.643524 | 1.061035 | 2.5Y | 5Y | 4 | 8 | 3 | 6 | Reddish brown | Yellow | 18.97954 | 8.533211 | -0.1347709 | 31.19334 | Reddish brown
WR | 4.27 | 1.46 | 12.82 | 0.7372 | 0 | 0 | 0.1126 | 0.0479 | 0.0065 | 0.0254 | 0.042 | 0.0183 | 3.87 | 9.46 | 0 | 25.79 | 0 | 0 | 6.62 | 0 | 0 | 19.23 | 4.65 | 2.2725 | 0 | 5.2725 | 1020 | 9 | 383.3 | 59.4 | 74.2 | 29.7 | 2771.167 | 205620.6 | 1.864113 | 0 | 372.1 | 59.2 | 73.1 | 29.6 | 2752.538 | 205620.6 | 201210.5 | 2.144781 | 1.864113 | 1.849307 | 0.7942475 | 0 | 150 | 12 | 340.9 | 12.43767 | 59.3 | 74.2 | 29.65 | 2761.845 | 205620.6 | 204928.9 | 0.3364169 | 1.864113 | 1.663504 | 10.76162 | 0 | 1020 | 9 | 329.3 | 58.4 | 74.4 | 29.2 | 2678.648 | 204928.9 | 199291.4 | 2.750957 | 1.663504 | 1.652354 | 0.6702387 | 2.5Y | 5Y | 4 | 8 | 3 | 6 | Reddish brown | Yellow | 18.97954 | 8.540338 | -0.2695418 | 31.36093 | Reddish brown
WR | 4.62 | 2.5 | 6.87 | 6.7 | 0 | 0 | 0.0933 | 0.0446 | 0.0405 | 0.059 | 0.042 | 0.0127 | 3.03 | 33.5 | 0 | 7.81 | 0 | 0 | 6.62 | 0 | 0 | 6.62 | 2.325 | 3.03 | 0 | 6 | 1020 | 9 | 376.2 | 59.8 | 74.3 | 29.9 | 2808.615 | 208680.1 | 1.802759 | 0 | 362.9 | 59.4 | 74 | 29.7 | 2771.167 | 208680.1 | 205066.4 | 1.731703 | 1.802759 | 1.769671 | 1.835434 | 0 | 150 | 12 | 343.5 | 9.519651 | 59.6 | 74 | 29.8 | 2789.86 | 208680.1 | 206449.6 | 1.06885 | 1.802759 | 1.663844 | 7.705697 | 0 | 1020 | 9 | 329 | 58.8 | 73 | 29.4 | 2715.467 | 206449.6 | 198229.1 | 3.981863 | 1.663844 | 1.659696 | 0.2493157 | 5Y | 2.5Y | 6 | 8 | 8 | 4 | Olive yellow | Pale brown | 17.23 | 9.485305 | 1.749664 | 28.59656 | Olive yellow
WR | 4.32 | 2.19 | 6.39 | 6.84 | 0 | 0 | 0.0986 | 0.0446 | 0.0419 | 0.0665 | 0.042 | 0.0145 | 4.7 | 9.46 | 0 | 25.79 | 0 | 0 | 6.62 | 0 | 0 | 19.23 | 4.65 | 1.515 | 0 | 5.25 | 1020 | 9 | 374.9 | 59.5 | 73.9 | 29.75 | 2780.506 | 205479.4 | 1.824514 | 0 | 364.6 | 59.4 | 74 | 29.7 | 2771.167 | 205479.4 | 205066.4 | 0.2009885 | 1.824514 | 1.777961 | 2.551539 | 0 | 150 | 12 | 343.9 | 9.014248 | 58.9 | 74 | 29.45 | 2724.711 | 205479.4 | 201628.6 | 1.874035 | 1.824514 | 1.705611 | 6.516967 | 0 | 1020 | 9 | 328.9 | 58.8 | 72.9 | 29.4 | 2715.467 | 201628.6 | 197957.5 | 1.820714 | 1.705611 | 1.661467 | 2.588142 | 5Y | 2.5Y | 6 | 8 | 8 | 4 | Olive yellow | Pale brown | 16.95 | 9.487181 | 1.35318 | 28.16187 | Olive yellow
WR | 4.65 | 2.83 | 7.9 | 6.84 | 0 | 0 | 0.1126 | 0.0506 | 0.042 | 0.0502 | 0.042 | 0.0183 | 3.87 | 33.5 | 0 | 7.81 | 0 | 0 | 6.62 | 0 | 0 | 6.62 | 2.325 | 2.2725 | 0 | 6.16 | 1020 | 9 | 373.6 | 59.7 | 74 | 29.85 | 2799.23 | 207143 | 1.803585 | 0 | 360 | 59.4 | 74.2 | 29.7 | 2771.167 | 207143 | 205620.6 | 0.7349391 | 1.803585 | 1.750797 | 2.926828 | 0 | 150 | 12 | 344.7 | 8.384102 | 59.3 | 74 | 29.65 | 2761.845 | 207143 | 204376.5 | 1.335544 | 1.803585 | 1.686593 | 6.486634 | 0 | 1020 | 9 | 330.1 | 58.8 | 72.9 | 29.4 | 2715.467 | 204376.5 | 197957.5 | 3.140756 | 1.686593 | 1.667529 | 1.130311 | 5Y | 2.5Y | 6 | 8 | 8 | 4 | Olive yellow | Pale brown | 17.09 | 9.985519 | 1.486486 | 28.49808 | Olive yellow
WR | 3.65 | 1.22 | 11.36 | 0.7224 | 0 | 0 | 0.0933 | 0.0428 | 0.0063 | 0.022 | 0.042 | 0.0127 | 3.03 | 9.46 | 0 | 25.79 | 0 | 0 | 6.62 | 0 | 0 | 19.23 | 3.48 | 3.03 | 0 | 3.68 | 1040 | 9 | 375.2 | 59.7 | 74 | 29.85 | 2799.23 | 207143 | 1.811309 | 0 | 361.1 | 59.4 | 73.9 | 29.7 | 2771.167 | 207143 | 204789.3 | 1.13628 | 1.811309 | 1.763276 | 2.651848 | 0 | 150 | 12 | 345.5 | 8.596237 | 59.3 | 73.8 | 29.65 | 2761.845 | 207143 | 203824.1 | 1.602205 | 1.811309 | 1.695089 | 6.416377 | 0 | 1040 | 9 | 330.5 | 58.7 | 72.5 | 29.35 | 2706.239 | 203824.1 | 196202.3 | 3.739423 | 1.695089 | 1.684486 | 0.6255011 | 5Y | 2.5Y | 6 | 8 | 8 | 4 | Olive yellow | Pale brown | 17.02 | 9.73635 | 2.027027 | 28.66995 | Olive yellow
WR | 3.77 | 1.31 | 12.67 | 0.7006 | 0 | 0 | 0.0986 | 0.047 | 0.0058 | 0.0242 | 0.042 | 0.0145 | 4.7 | 33.5 | 0 | 7.81 | 0 | 0 | 6.62 | 0 | 0 | 6.62 | 4.65 | 1.515 | 0 | 5.2725 | 1040 | 9 | 374.7 | 59.7 | 73.9 | 29.85 | 2799.23 | 206863.1 | 1.811343 | 0 | 359.7 | 59.4 | 74 | 29.7 | 2771.167 | 206863.1 | 205066.4 | 0.8685385 | 1.811343 | 1.754066 | 3.162128 | 0 | 150 | 12 | 342.8 | 9.305718 | 59.3 | 74 | 29.65 | 2761.845 | 206863.1 | 204376.5 | 1.202034 | 1.811343 | 1.677296 | 7.400399 | 0 | 1040 | 9 | 327.8 | 58.8 | 72.9 | 29.4 | 2715.467 | 204376.5 | 197957.5 | 3.140756 | 1.677296 | 1.655911 | 1.275018 | 5Y | 2.5Y | 6 | 8 | 8 | 4 | Olive yellow | Pale brown | 17.055 | 10.95659 | 1.35318 | 28.24156 | Olive yellow
WR | 4.27 | 1.46 | 12.82 | 0.7372 | 0 | 0 | 0.1126 | 0.0479 | 0.0065 | 0.0254 | 0.042 | 0.0183 | 3.87 | 9.46 | 0 | 25.79 | 0 | 0 | 6.62 | 0 | 0 | 19.23 | 2.325 | 2.2725 | 0 | 6 | 1040 | 9 | 375 | 59.7 | 74.1 | 29.85 | 2799.23 | 207422.9 | 1.8079 | 0 | 363.6 | 59.4 | 73.9 | 29.7 | 2771.167 | 207422.9 | 204789.3 | 1.2697 | 1.8079 | 1.775484 | 1.793067 | 0 | 150 | 12 | 345.4 | 8.569774 | 59.3 | 73.8 | 29.65 | 2761.845 | 207422.9 | 203824.1 | 1.734996 | 1.8079 | 1.694598 | 6.267071 | 0 | 1040 | 9 | 330.4 | 58.8 | 72.7 | 29.4 | 2715.467 | 203824.1 | 197414.5 | 3.144717 | 1.694598 | 1.673636 | 1.236973 | 5Y | 2.5Y | 6 | 8 | 8 | 4 | Olive yellow | Pale brown | 17.0375 | 10.34647 | 1.889339 | 28.51458 | Olive yellow
WR | 4.62 | 2.5 | 6.87 | 6.7 | 0 | 0 | 0.0933 | 0.0446 | 0.0405 | 0.059 | 0.042 | 0.0127 | 3.03 | 33.5 | 0 | 7.81 | 0 | 0 | 6.62 | 0 | 0 | 6.62 | 3.48 | 3.03 | 0 | 5.25 | 1060 | 9 | 374.6 | 59.7 | 74.1 | 29.85 | 2799.23 | 207422.9 | 1.805972 | 0 | 362 | 59.4 | 74.1 | 29.7 | 2771.167 | 207422.9 | 205343.5 | 1.0025 | 1.805972 | 1.7629 | 2.384997 | 0 | 150 | 12 | 344.9 | 8.611192 | 58.6 | 74 | 29.3 | 2697.026 | 207422.9 | 199579.9 | 3.781168 | 1.805972 | 1.72813 | 4.310268 | 0 | 1060 | 9 | 331.1 | 58.8 | 73.2 | 29.4 | 2715.467 | 199579.9 | 198772.2 | 0.4047144 | 1.72813 | 1.665726 | 3.61106 | 5Y | 2.5Y | 6 | 8 | 8 | 4 | Olive yellow | Pale brown | 17.04625 | 10.65153 | 1.214575 | 28.39438 | Olive yellow
WR | 4.32 | 2.19 | 6.39 | 6.84 | 0 | 0 | 0.0986 | 0.0446 | 0.0419 | 0.0665 | 0.042 | 0.0145 | 4.7 | 9.46 | 0 | 25.79 | 0 | 0 | 6.62 | 0 | 0 | 19.23 | 4.65 | 1.515 | 0 | 6.16 | 1060 | 9 | 376.1 | 59.2 | 74.3 | 29.6 | 2752.538 | 204513.6 | 1.838998 | 0 | 365.6 | 59.2 | 74.1 | 29.6 | 2752.538 | 204513.6 | 203963.1 | 0.269179 | 1.838998 | 1.792482 | 2.52944 | 0 | 150 | 12 | 345 | 9.014493 | 59.2 | 74 | 29.6 | 2752.538 | 204513.6 | 203687.8 | 0.4037685 | 1.838998 | 1.693769 | 7.897195 | 0 | 1060 | 9 | 330.1 | 58.8 | 73.2 | 29.4 | 2715.467 | 203687.8 | 198772.2 | 2.413307 | 1.693769 | 1.660695 | 1.952657 | 5Y | 2.5Y | 6 | 8 | 8 | 4 | Olive yellow | Pale brown | 17.041875 | 10.499 | 1.480485 | 28.30136 | Olive yellow
WR | 4.65 | 2.83 | 7.9 | 6.84 | 0 | 0 | 0.1126 | 0.0506 | 0.042 | 0.0502 | 0.042 | 0.0183 | 3.87 | 33.5 | 0 | 7.81 | 0 | 0 | 6.62 | 0 | 0 | 6.62 | 2.325 | 2.2725 | 0 | 3.68 | 1060 | 9 | 372.1 | 59.9 | 73.9 | 29.95 | 2818.016 | 208251.4 | 1.786783 | 0 | 360.5 | 59.6 | 73.9 | 29.8 | 2789.86 | 208251.4 | 206170.6 | 0.9991611 | 1.786783 | 1.748552 | 2.139659 | 0 | 150 | 12 | 344.6 | 7.980267 | 59.5 | 74.4 | 29.75 | 2780.506 | 208251.4 | 206869.6 | 0.6635161 | 1.786783 | 1.665783 | 6.771903 | 0 | 1060 | 9 | 330.5 | 59 | 74 | 29.5 | 2733.971 | 206869.6 | 202313.9 | 2.202247 | 1.665783 | 1.6336 | 1.932001 | 5Y | 2.5Y | 7 | 3 | 6 | 1 | Yellow | Very dark gray | 16.52 | 12.44149 | -0.135318 | 26.98708 | Yellow
WR | 3.65 | 1.22 | 11.36 | 0.7224 | 0 | 0 | 0.0933 | 0.0428 | 0.0063 | 0.022 | 0.042 | 0.0127 | 3.03 | 9.46 | 0 | 25.79 | 0 | 0 | 6.62 | 0 | 0 | 19.23 | 3.48 | 3.03 | 0 | 5.2725 | 1060 | 9 | 371.3 | 59.9 | 73.9 | 29.95 | 2818.016 | 208251.4 | 1.782941 | 0 | 367.7 | 59.7 | 74.2 | 29.85 | 2799.23 | 208251.4 | 207702.8 | 0.2634172 | 1.782941 | 1.770318 | 0.7080143 | 0 | 150 | 12 | 345 | 7.623188 | 59.7 | 73.9 | 29.85 | 2799.23 | 208251.4 | 206863.1 | 0.6666648 | 1.782941 | 1.66777 | 6.45962 | 0 | 1060 | 9 | 330.7 | 59 | 73 | 29.5 | 2733.971 | 206863.1 | 199579.9 | 3.52078 | 1.66777 | 1.656981 | 0.6469241 | 5Y | 2.5Y | 7 | 3 | 6 | 1 | Yellow | Very dark gray | 15.97 | 12.74472 | 1.217862 | 26.46198 | Yellow
WR | 3.77 | 1.31 | 12.67 | 0.7006 | 0 | 0 | 0.0986 | 0.047 | 0.0058 | 0.0242 | 0.042 | 0.0145 | 4.7 | 33.5 | 0 | 7.81 | 0 | 0 | 6.62 | 0 | 0 | 6.62 | 4.65 | 1.515 | 0 | 6 | 1060 | 9 | 374.7 | 59.9 | 73.9 | 29.95 | 2818.016 | 208251.4 | 1.799267 | 0 | 363.9 | 59.7 | 73.9 | 29.85 | 2799.23 | 208251.4 | 206863.1 | 0.6666648 | 1.799267 | 1.759135 | 2.230511 | 0 | 150 | 12 | 343.7 | 9.019494 | 59.5 | 74.4 | 29.75 | 2780.506 | 208251.4 | 206869.6 | 0.6635161 | 1.799267 | 1.661433 | 7.660599 | 0 | 1060 | 9 | 329.4 | 59 | 74 | 29.5 | 2733.971 | 206869.6 | 202313.9 | 2.202247 | 1.661433 | 1.628163 | 2.002457 | 5Y | 2.5Y | 7 | 3 | 6 | 1 | Yellow | Very dark gray | 16.245 | 13.2559 | -0.135318 | 26.44951 | Yellow
WR | 4.27 | 1.46 | 12.82 | 0.7372 | 0 | 0 | 0.1126 | 0.0479 | 0.0065 | 0.0254 | 0.042 | 0.0183 | 3.87 | 9.46 | 0 | 25.79 | 0 | 0 | 6.62 | 0 | 0 | 19.23 | 2.325 | 2.2725 | 0 | 5.25 | 1090 | 9 | 379.4 | 59.9 | 73.9 | 29.95 | 2818.016 | 208251.4 | 1.821836 | 0 | 362.6 | 59.5 | 73.9 | 29.75 | 2780.506 | 208251.4 | 205479.4 | 1.3311 | 1.821836 | 1.764654 | 3.138724 | 0 | 150 | 12 | 343.4 | 10.4834 | 59.5 | 74 | 29.75 | 2780.506 | 208251.4 | 205757.4 | 1.197583 | 1.821836 | 1.668956 | 8.391579 | 0 | 1090 | 9 | 329.3 | 59 | 73 | 29.5 | 2733.971 | 205757.4 | 199579.9 | 3.002346 | 1.668956 | 1.649966 | 1.137814 | 5Y | 2.5Y | 7 | 3 | 6 | 1 | Yellow | Very dark gray | 16.1075 | 13.00031 | 1.217862 | 26.57683 | Yellow
WR | 4.62 | 2.5 | 6.87 | 6.7 | 0 | 0 | 0.0933 | 0.0446 | 0.0405 | 0.059 | 0.042 | 0.0127 | 3.03 | 33.5 | 0 | 7.81 | 0 | 0 | 6.62 | 0 | 0 | 6.62 | 3.48 | 3.03 | 0 | 6.16 | 1090 | 9 | 375.5 | 59.9 | 73.9 | 29.95 | 2818.016 | 208251.4 | 1.803109 | 0 | 361.7 | 59.6 | 73.9 | 29.8 | 2789.86 | 208251.4 | 206170.6 | 0.9991611 | 1.803109 | 1.754372 | 2.702946 | 0 | 150 | 12 | 342.8 | 9.53909 | 59.5 | 74 | 29.75 | 2780.506 | 208251.4 | 205757.4 | 1.197583 | 1.803109 | 1.666039 | 7.601844 | 0 | 1090 | 9 | 328.9 | 59.1 | 72 | 29.55 | 2743.247 | 205757.4 | 197513.8 | 4.006504 | 1.666039 | 1.665201 | 0.05035562 | 5Y | 2.5Y | 7 | 3 | 6 | 1 | Yellow | Very dark gray | 16.17625 | 13.1281 | 2.571042 | 26.9367 | Yellow
WR | 4.32 | 2.19 | 6.39 | 6.84 | 0 | 0 | 0.0986 | 0.0446 | 0.0419 | 0.0665 | 0.042 | 0.0145 | 4.7 | 9.46 | 0 | 25.79 | 0 | 0 | 6.62 | 0 | 0 | 19.23 | 3.48 | 1.515 | 0 | 3.68 | 1090 | 9 | 374.4 | 59.9 | 73.9 | 29.95 | 2818.016 | 208251.4 | 1.797827 | 0 | 357.1 | 59.6 | 73.9 | 29.8 | 2789.86 | 208251.4 | 206170.6 | 0.9991611 | 1.797827 | 1.73206 | 3.658116 | 0 | 150 | 12 | 344.3 | 8.742376 | 59.5 | 74 | 29.75 | 2780.506 | 208251.4 | 205757.4 | 1.197583 | 1.797827 | 1.67333 | 6.924878 | 0 | 1090 | 9 | 330.5 | 59.2 | 73 | 29.6 | 2752.538 | 205757.4 | 200935.3 | 2.34362 | 1.67333 | 1.644808 | 1.704459 | 5Y | 2.5Y | 7 | 3 | 6 | 1 | Yellow | Very dark gray | 16.141875 | 13.06421 | 1.217862 | 26.55029 | Yellow
WR | 4.65 | 2.83 | 7.9 | 6.84 | 0 | 0 | 0.1126 | 0.0506 | 0.042 | 0.0502 | 0.042 | 0.0183 | 3.87 | 33.5 | 0 | 7.81 | 0 | 0 | 6.62 | 0 | 0 | 6.62 | 2.325 | 2.2725 | 0 | 5.2725 | 1090 | 9 | 376.5 | 59.9 | 73.9 | 29.95 | 2818.016 | 208251.4 | 1.807911 | 0 | 363.6 | 59.5 | 73.9 | 29.75 | 2780.506 | 208251.4 | 205479.4 | 1.3311 | 1.807911 | 1.769521 | 2.12346 | 0 | 150 | 12 | 344.7 | 9.225413 | 59.4 | 74 | 29.7 | 2771.167 | 208251.4 | 205066.4 | 1.529413 | 1.807911 | 1.680919 | 7.024232 | 0 | 1090 | 9 | 330.7 | 59.2 | 73 | 29.6 | 2752.538 | 205066.4 | 200935.3 | 2.014534 | 1.680919 | 1.645804 | 2.089054 | 5Y | 2.5Y | 7 | 3 | 6 | 1 | Yellow | Very dark gray | 16.1590625 | 13.78543 | 1.217862 | 26.59465 | Yellow
WR | 4.65 | 2.83 | 7.9 | 6.84 | 0 | 0 | 0.1126 | 0.0506 | 0.042 | 0.0502 | 0.042 | 0.0183 | 3.87 | 33.5 | 0 | 7.81 | 0 | 0 | 6.62 | 0 | 0 | 6.62 | 3.48 | 4.65 | 0 | 6 | 1090 | 9 | 376.7 | 59.9 | 73.9 | 29.95 | 2818.016 | 208251.4 | 1.808871 | 0 | 365.5 | 59.6 | 74.2 | 29.8 | 2789.86 | 208251.4 | 207007.6 | 0.5972632 | 1.808871 | 1.765636 | 2.390201 | 0 | 150 | 12 | 343.5 | 9.665211 | 59.5 | 74 | 29.75 | 2780.506 | 208251.4 | 205757.4 | 1.197583 | 1.808871 | 1.669442 | 7.708107 | 0 | 1090 | 9 | 329.7 | 59 | 72.9 | 29.5 | 2733.971 | 205757.4 | 199306.5 | 3.135219 | 1.669442 | 1.654236 | 0.9108038 | 5Y | 2.5Y | 7 | 3 | 6 | 1 | Yellow | Very dark gray | 16.15046875 | 13.42482 | 1.35318 | 26.71669 | Yellow
DFP | 3.48 | 2.03 | 7.13 | 4.71 | 0.0945 | 0.5491 | 0.0943 | 0.0572 | 0.0457 | 0.0609 | 0.991333 | 0.0189 | 6.37 | 17.7 | 3.96 | 15.99 | 9.6 | 2.6 | 7.49 | 2.05 | 2.05 | 5.08 | 9.11 | 8.67 | 2.83 | 12.5 | 1090 | 9 | 395.5 | 60 | 74.87 | 30 | 2827.433 | 211689.9 | 1.868299 | 0 | 336.9 | 58.1 | 73.16 | 29.05 | 2651.198 | 211689.9 | 193961.6 | 8.374654 | 1.868299 | 1.736941 | 7.030842 | 0 | 150 | 12 | 320.8 | 23.28554 | 58 | 73 | 29 | 2642.079 | 211689.9 | 192871.8 | 8.889483 | 1.868299 | 1.663281 | 10.97349 | 0 | 1020 | 3 | 287 | 57.15 | 73.92 | 28.575 | 2565.207 | 192871.8 | 189620.1 | 1.685951 | 1.663281 | 1.513553 | 9.001977 | 7.5YR | 2.5Y | 5 | 3 | 4 | 1 | Brown | Very dark gray | 16.15477 | 13.60512 | 1.268866 | 24.45109 | Brown
DFP | 3.4 | 2.4 | 7.68 | 4.76 | 0.1107 | 0.5533 | 0.0947 | 0.0544 | 0.0461 | 0.0608 | 0.991333 | 0.0191 | 5.02 | 17.05 | 3.96 | 14.33 | 7.39 | 1.3 | 6.76 | 2.15 | 2.05 | 14.27 | 1.91 | 17.81 | 11.47 | 6.25 | 1090 | 9 | 392.6 | 60.01 | 77.81 | 30.005 | 2828.376 | 220075.9 | 1.78393 | 0 | 347.9 | 58.55 | 77.33 | 29.275 | 2692.425 | 220075.9 | 208205.3 | 5.3939 | 1.78393 | 1.670947 | 6.333349 | 0 | 150 | 12 | 331.3 | 18.50287 | 60.03 | 74 | 30.015 | 2830.262 | 220075.9 | 209439.4 | 4.833141 | 1.78393 | 1.581842 | 11.32822 | 0 | 1020 | 3 | 297.3 | 57.81 | 75.23 | 28.905 | 2624.798 | 209439.4 | 197463.5 | 5.718042 | 1.581842 | 1.505595 | 4.82018 | 7.5YR | 2.5Y | 5 | 3 | 4 | 1 | Brown | Very dark gray | 16.15262 | 13.51497 | 3.315769 | 24.31929 | Brown
DFP | 3.26 | 2.19 | 7.59 | 4.92 | 0.1019 | 0.552 | 0.0945 | 0.0547 | 0.0472 | 0.0643 | 0.991333 | 0.0209 | 5.7 | 17.7 | 3.96 | 15.99 | 9.6 | 1.95 | 7.49 | 2.1 | 2.05 | 5.08 | 9.11 | 8.67 | 2.83 | 9.37 | 1090 | 9 | 393.2 | 60.02 | 76.98 | 30.01 | 2829.319 | 217801 | 1.805318 | 0 | 347.3 | 58.59 | 77 | 29.295 | 2696.105 | 217801 | 207600.1 | 4.683556 | 1.805318 | 1.672928 | 7.333355 | 0 | 150 | 12 | 330.1 | 19.11542 | 58.5 | 76.8 | 29.25 | 2687.829 | 217801 | 206425.3 | 5.222977 | 1.805318 | 1.599126 | 11.42137 | 0 | 1020 | 3 | 294.4 | 57.49 | 71.12 | 28.745 | 2595.82 | 206425.3 | 184614.7 | 10.56584 | 1.599126 | 1.594673 | 0.2784849 | 7.5YR | 2.5Y | 5 | 3 | 4 | 1 | Brown | Very dark gray | 16.15369 | 13.56005 | 7.612367 | 25.75985 | Brown
DFP | 3.71 | 2.26 | 7.74 | 5.15 | 0.1793 | 0.5375 | 0.0844 | 0.0521 | 0.0372 | 0.0631 | 0.991333 | 0.0265 | 6.37 | 17.05 | 3.96 | 14.33 | 7.39 | 2.6 | 6.76 | 2.05 | 2.05 | 14.27 | 1.91 | 17.81 | 11.47 | 12.5 | 1090 | 9 | 390.5 | 60.02 | 76.42 | 30.01 | 2829.319 | 216216.5 | 1.80606 | 0 | 343.2 | 59.1 | 75.75 | 29.55 | 2743.247 | 216216.5 | 207800.9 | 3.892212 | 1.80606 | 1.651581 | 8.55338 | 0 | 150 | 12 | 329.9 | 18.3692 | 60.12 | 75.74 | 30.06 | 2838.754 | 216216.5 | 215007.3 | 0.5592871 | 1.80606 | 1.534367 | 15.04341 | 0 | 1020 | 3 | 289.1 | 57.44 | 73.32 | 28.72 | 2591.306 | 215007.3 | 189994.6 | 11.63341 | 1.534367 | 1.521622 | 0.8305963 | 7.5YR | 2.5Y | 5 | 3 | 4 | 1 | Brown | Very dark gray | 16.15315 | 13.53751 | 4.05653 | 24.579 | Brown
DFP | 3.62 | 2.03 | 7.05 | 4.84 | 0.1674 | 0.5167 | 0.0825 | 0.0495 | 0.0353 | 0.0581 | 0.991333 | 0.0348 | 5.02 | 17.7 | 3.96 | 15.99 | 9.6 | 1.3 | 7.49 | 2.15 | 2.05 | 5.08 | 9.11 | 8.67 | 2.83 | 6.25 | 1000 | 3 | 390.7 | 59.73 | 75.85 | 29.865 | 2802.044 | 212535 | 1.838285 | 0 | 335.8 | 58.58 | 74.99 | 29.29 | 2695.185 | 212535 | 202111.9 | 4.90417 | 1.838285 | 1.661456 | 9.619278 | 0 | 150 | 12 | 319.3 | 22.36142 | 58.32 | 74.35 | 29.16 | 2671.314 | 212535 | 198612.2 | 6.550843 | 1.838285 | 1.607656 | 12.54591 | 0 | 1040 | 3 | 277.1 | 55.6 | 71.59 | 27.8 | 2427.948 | 198612.2 | 173816.8 | 12.48431 | 1.607656 | 1.594207 | 0.8365415 | 7.5YR | 2.5Y | 5 | 3 | 4 | 1 | Brown | Very dark gray | 17.56 | 13.54878 | 5.616348 | 27.99427 | Brown
DFP | 3.71 | 1.99 | 6.99 | 4.92 | 0.1537 | 0.5359 | 0.0802 | 0.0529 | 0.0364 | 0.0522 | 0.991333 | 0.0276 | 5.7 | 17.05 | 3.96 | 14.33 | 7.39 | 1.95 | 6.76 | 2.1 | 2.05 | 14.27 | 1.91 | 17.81 | 11.47 | 9.37 | 1000 | 3 | 393.8 | 60.1 | 75.69 | 30.05 | 2836.866 | 214722.4 | 1.833996 | 0 | 336.5 | 57.91 | 74.3 | 28.955 | 2633.886 | 214722.4 | 195697.7 | 8.860111 | 1.833996 | 1.719488 | 6.243613 | 0 | 150 | 12 | 318.8 | 23.52572 | 57.98 | 74.36 | 28.99 | 2640.258 | 214722.4 | 196329.6 | 8.565866 | 1.833996 | 1.6238 | 11.46107 | 0 | 1040 | 3 | 282.5 | 55.93 | 72.57 | 27.965 | 2456.855 | 196329.6 | 178294 | 9.186386 | 1.6238 | 1.584462 | 2.422614 | 7.5YR | 2.5Y | 5 | 3 | 4 | 1 | Brown | Very dark gray | 17.56 | 13.54314 | 4.122077 | 27.82315 | Brown
DFP | 3.48 | 2.03 | 7.13 | 4.71 | 0.0945 | 0.5491 | 0.0943 | 0.0572 | 0.0457 | 0.0609 | 0.991333 | 0.0189 | 6.37 | 17.7 | 3.96 | 15.99 | 9.6 | 2.6 | 7.49 | 2.05 | 2.05 | 5.08 | 9.11 | 8.67 | 2.83 | 12.5 | 1020 | 3 | 386.7 | 60 | 75.99 | 30 | 2827.433 | 214856.7 | 1.799805 | 0 | 333.4 | 58.75 | 75.05 | 29.375 | 2710.851 | 214856.7 | 203449.4 | 5.309264 | 1.799805 | 1.638737 | 8.949166 | 0 | 150 | 12 | 313.3 | 23.42802 | 58.22 | 74.79 | 29.11 | 2662.161 | 214856.7 | 199103 | 7.332171 | 1.799805 | 1.573557 | 12.57065 | 0 | 1040 | 3 | 277.9 | 56.63 | 72.27 | 28.315 | 2518.738 | 199103 | 182029.2 | 8.575363 | 1.573557 | 1.526678 | 2.979187 | 7.5YR | 2.5Y | 5 | 3 | 4 | 1 | Brown | Very dark gray | 17.56 | 13.54596 | 4.895381 | 26.80847 | Brown
DFP | 3.4 | 2.4 | 7.68 | 4.76 | 0.1107 | 0.5533 | 0.0947 | 0.0544 | 0.0461 | 0.0608 | 0.991333 | 0.0191 | 5.02 | 17.05 | 3.96 | 14.33 | 7.39 | 1.3 | 6.76 | 2.15 | 2.05 | 14.27 | 1.91 | 17.81 | 11.47 | 6.25 | 1020 | 3 | 390.9 | 60.02 | 77.64 | 30.01 | 2829.319 | 219668.3 | 1.779501 | 0 | 346.9 | 58.86 | 76.26 | 29.43 | 2721.012 | 219668.3 | 207504.3 | 5.537419 | 1.779501 | 1.671772 | 6.053886 | 0 | 150 | 12 | 328.9 | 18.85071 | 58.71 | 75.66 | 29.355 | 2707.161 | 219668.3 | 204823.8 | 6.757698 | 1.779501 | 1.605771 | 9.762882 | 0 | 1040 | 3 | 292.1 | 56.91 | 73.73 | 28.455 | 2543.707 | 204823.8 | 187547.5 | 8.434703 | 1.605771 | 1.557472 | 3.007808 | 7.5YR | 2.5Y | 5 | 3 | 4 | 1 | Brown | Very dark gray | 17.56 | 13.54455 | 5.036064 | 27.34921 | Brown
DFP | 3.26 | 2.19 | 7.59 | 4.92 | 0.1019 | 0.552 | 0.0945 | 0.0547 | 0.0472 | 0.0643 | 0.991333 | 0.0209 | 5.7 | 17.7 | 3.96 | 15.99 | 9.6 | 1.95 | 7.49 | 2.1 | 2.05 | 5.08 | 9.11 | 8.67 | 2.83 | 9.37 | 1040 | 3 | 393.8 | 60.05 | 75.67 | 30.025 | 2832.148 | 214308.6 | 1.837537 | 0 | 336.4 | 57.99 | 74.38 | 28.995 | 2641.168 | 214308.6 | 196450.1 | 8.333081 | 1.837537 | 1.712394 | 6.810358 | 0 | 150 | 12 | 320 | 23.0625 | 58.35 | 74.45 | 29.175 | 2674.063 | 214308.6 | 199084 | 7.104075 | 1.837537 | 1.607362 | 12.52628 | 0 | 1060 | 3 | 281.5 | 58.1 | 72 | 29.05 | 2651.198 | 199084 | 190886.2 | 4.117723 | 1.607362 | 1.4747 | 8.253378 | 7.5YR | 2.5Y | 5 | 3 | 4 | 1 | Brown | Very dark gray | 14.23 | 18.06034 | 4.850007 | 20.98498 | Brown
DFP | 3.71 | 2.26 | 7.74 | 5.15 | 0.1793 | 0.5375 | 0.0844 | 0.0521 | 0.0372 | 0.0631 | 0.991333 | 0.0265 | 6.37 | 17.05 | 3.96 | 14.33 | 7.39 | 2.6 | 6.76 | 2.05 | 2.05 | 14.27 | 1.91 | 17.81 | 11.47 | 12.5 | 1040 | 3 | 393.3 | 60 | 75.55 | 30 | 2827.433 | 213612.6 | 1.841184 | 0 | 334.7 | 58.27 | 74.82 | 29.135 | 2666.735 | 213612.6 | 199525.1 | 6.594861 | 1.841184 | 1.677483 | 8.89106 | 0 | 150 | 12 | 320.3 | 22.79113 | 58.3 | 73.5 | 29.15 | 2669.482 | 213612.6 | 196206.9 | 8.148241 | 1.841184 | 1.63246 | 11.33637 | 0 | 1060 | 3 | 283.9 | 58.4 | 70.42 | 29.2 | 2678.648 | 196206.9 | 188630.4 | 3.861517 | 1.63246 | 1.50506 | 7.804189 | 7.5YR | 2.5Y | 5 | 3 | 4 | 1 | Brown | Very dark gray | 14.23 | 15.80245 | 6.790205 | 21.417 | Brown
DFP | 3.62 | 2.03 | 7.05 | 4.84 | 0.1674 | 0.5167 | 0.0825 | 0.0495 | 0.0353 | 0.0581 | 0.991333 | 0.0348 | 5.02 | 17.7 | 3.96 | 15.99 | 9.6 | 1.3 | 7.49 | 2.15 | 2.05 | 5.08 | 9.11 | 8.67 | 2.83 | 6.25 | 1040 | 3 | 392.4 | 60 | 76.23 | 30 | 2827.433 | 215535.2 | 1.820584 | 0 | 344 | 58.83 | 74.69 | 29.415 | 2718.239 | 215535.2 | 203025.2 | 5.804157 | 1.820584 | 1.694371 | 6.932573 | 0 | 150 | 12 | 329.1 | 19.23428 | 58.57 | 74.91 | 29.285 | 2694.265 | 215535.2 | 201827.4 | 6.35991 | 1.820584 | 1.630601 | 10.43526 | 0 | 1060 | 3 | 292.8 | 58.2 | 71 | 29.1 | 2660.332 | 201827.4 | 188883.6 | 6.413313 | 1.630601 | 1.550161 | 4.933147 | 7.5YR | 2.5Y | 5 | 3 | 4 | 1 | Brown | Very dark gray | 14.23 | 16.93139 | 6.860816 | 22.05879 | Brown
DFP | 3.71 | 1.99 | 6.99 | 4.92 | 0.1537 | 0.5359 | 0.0802 | 0.0529 | 0.0364 | 0.0522 | 0.991333 | 0.0276 | 5.7 | 17.05 | 3.96 | 14.33 | 7.39 | 1.95 | 6.76 | 2.1 | 2.05 | 14.27 | 1.91 | 17.81 | 11.47 | 9.37 | 1040 | 3 | 391.6 | 60.02 | 77.14 | 30.01 | 2829.319 | 218253.6 | 1.794243 | 0 | 346.9 | 58.97 | 76.65 | 29.485 | 2731.191 | 218253.6 | 209345.8 | 4.081407 | 1.794243 | 1.657067 | 7.645339 | 0 | 150 | 12 | 330.8 | 18.37969 | 58.72 | 76.34 | 29.36 | 2708.083 | 218253.6 | 206735.1 | 5.277613 | 1.794243 | 1.600116 | 10.81944 | 0 | 1060 | 3 | 292.7 | 58.2 | 72.08 | 29.1 | 2660.332 | 206735.1 | 191756.7 | 7.245178 | 1.600116 | 1.526413 | 4.606074 | 7.5YR | 2.5Y | 5 | 3 | 4 | 1 | Brown | Very dark gray | 14.23 | 16.36692 | 6.559502 | 21.72086 | Brown
DFP | 3.48 | 2.03 | 7.13 | 4.71 | 0.0945 | 0.5491 | 0.0943 | 0.0572 | 0.0457 | 0.0609 | 0.991333 | 0.0189 | 6.37 | 17.7 | 3.96 | 15.99 | 9.6 | 2.6 | 7.49 | 2.05 | 2.05 | 5.08 | 9.11 | 8.67 | 2.83 | 12.5 | 1060 | 3 | 393.8 | 60.04 | 76.52 | 30.02 | 2831.205 | 216643.8 | 1.817731 | 0 | 348.2 | 58.88 | 75.53 | 29.44 | 2722.861 | 216643.8 | 205657.7 | 5.071032 | 1.817731 | 1.693105 | 6.856126 | 0 | 150 | 12 | 331.3 | 18.86508 | 58.68 | 75.57 | 29.34 | 2704.395 | 216643.8 | 204371.1 | 5.664902 | 1.817731 | 1.621071 | 10.81898 | 0 | 1060 | 3 | 292.7 | 58.2 | 72.08 | 29.1 | 2660.332 | 204371.1 | 191756.7 | 6.17229 | 1.621071 | 1.526413 | 5.839193 | 7.5YR | 2.5Y | 5 | 3 | 4 | 1 | Brown | Very dark gray | 14.23 | 16.64916 | 5.802405 | 21.72086 | Brown
DFP | 3.4 | 2.4 | 7.68 | 4.76 | 0.1107 | 0.5533 | 0.0947 | 0.0544 | 0.0461 | 0.0608 | 0.991333 | 0.0191 | 5.02 | 17.05 | 3.96 | 14.33 | 7.39 | 1.3 | 6.76 | 2.15 | 2.05 | 14.27 | 1.91 | 17.81 | 11.47 | 6.25 | 1060 | 3 | 395.8 | 60.06 | 75.3 | 30.03 | 2833.091 | 213331.8 | 1.855326 | 0 | 339 | 58.25 | 75.26 | 29.125 | 2664.905 | 213331.8 | 200560.8 | 5.986452 | 1.855326 | 1.690261 | 8.896835 | 0 | 150 | 12 | 316.4 | 25.09482 | 57.95 | 74.22 | 28.975 | 2637.526 | 213331.8 | 195757.2 | 8.238142 | 1.855326 | 1.616288 | 12.88389 | 0 | 1080 | 3 | 277.9 | 57 | 73 | 28.5 | 2551.759 | 195757.2 | 186278.4 | 4.842124 | 1.616288 | 1.491853 | 7.698803 | 7.5YR | 2.5Y | 5 | 3 | 4 | 1 | Brown | Very dark gray | 9.23 | 16.50804 | 3.054449 | 13.76981 | Brown
DFP | 3.26 | 2.19 | 7.59 | 4.92 | 0.1019 | 0.552 | 0.0945 | 0.0547 | 0.0472 | 0.0643 | 0.991333 | 0.0209 | 5.7 | 17.7 | 3.96 | 15.99 | 9.6 | 1.95 | 7.49 | 2.1 | 2.05 | 5.08 | 9.11 | 8.67 | 2.83 | 9.37 | 1060 | 3 | 388.8 | 60.02 | 76.93 | 30.01 | 2829.319 | 217659.5 | 1.786276 | 0 | 347 | 59.07 | 75.81 | 29.535 | 2740.462 | 217659.5 | 207754.4 | 4.550705 | 1.786276 | 1.670241 | 6.495934 | 0 | 150 | 12 | 326.6 | 19.0447 | 58.73 | 75.54 | 29.365 | 2709.005 | 217659.5 | 204638.3 | 5.982377 | 1.786276 | 1.595987 | 10.65286 | 0 | 1080 | 3 | 285.6 | 58 | 74 | 29 | 2642.079 | 204638.3 | 195513.9 | 4.458793 | 1.595987 | 1.460766 | 8.472564 | 7.5YR | 2.5Y | 5 | 3 | 4 | 1 | Brown | Very dark gray | 9.23 | 16.5786 | 3.808657 | 13.48287 | Brown
DFP | 3.71 | 2.26 | 7.74 | 5.15 | 0.1793 | 0.5375 | 0.0844 | 0.0521 | 0.0372 | 0.0631 | 0.991333 | 0.0265 | 6.37 | 17.05 | 3.96 | 14.33 | 7.39 | 2.6 | 6.76 | 2.05 | 2.05 | 14.27 | 1.91 | 17.81 | 11.47 | 12.5 | 1060 | 3 | 392.8 | 60.02 | 77.6 | 30.01 | 2829.319 | 219555.1 | 1.789072 | 0 | 348.7 | 59.07 | 77.11 | 29.535 | 2740.462 | 219555.1 | 211317 | 3.752171 | 1.789072 | 1.650127 | 7.766322 | 0 | 150 | 12 | 331.9 | 18.3489 | 59.03 | 77.16 | 29.515 | 2736.752 | 219555.1 | 211167.8 | 3.820153 | 1.789072 | 1.571736 | 12.14799 | 0 | 1080 | 3 | 289.8 | 58 | 73 | 29 | 2642.079 | 211167.8 | 192871.8 | 8.664195 | 1.571736 | 1.502552 | 4.401723 | 7.5YR | 2.5Y | 5 | 3 | 4 | 1 | Brown | Very dark gray | 9.23 | 16.54332 | 5.927835 | 13.86856 | Brown
DFP | 3.62 | 2.03 | 7.05 | 4.84 | 0.1674 | 0.5167 | 0.0825 | 0.0495 | 0.0353 | 0.0581 | 0.991333 | 0.0348 | 5.02 | 17.7 | 3.96 | 15.99 | 9.6 | 1.3 | 7.49 | 2.15 | 2.05 | 5.08 | 9.11 | 8.67 | 2.83 | 6.25 | 1060 | 3 | 392 | 60 | 76.55 | 30 | 2827.433 | 216440 | 1.811125 | 0 | 348.3 | 59 | 76.18 | 29.5 | 2733.971 | 216440 | 208273.9 | 3.772923 | 1.811125 | 1.672317 | 7.664201 | 0 | 150 | 12 | 330.9 | 18.46479 | 58.97 | 76.05 | 29.485 | 2731.191 | 216440 | 207707.1 | 4.034799 | 1.811125 | 1.593109 | 12.03763 | 0 | 1080 | 3 | 284 | 58 | 75 | 29 | 2642.079 | 207707.1 | 198156 | 4.598374 | 1.593109 | 1.433215 | 10.03661 | 7.5YR | 2.5Y | 5 | 3 | 4 | 1 | Brown | Very dark gray | 9.23 | 16.56096 | 2.02482 | 13.22857 | Brown
DFP | 3.71 | 1.99 | 6.99 | 4.92 | 0.1537 | 0.5359 | 0.0802 | 0.0529 | 0.0364 | 0.0522 | 0.991333 | 0.0276 | 5.7 | 17.05 | 3.96 | 14.33 | 7.39 | 1.95 | 6.76 | 2.1 | 2.05 | 14.27 | 1.91 | 17.81 | 11.47 | 9.37 | 1080 | 3 | 393.1 | 60.02 | 77.22 | 30.01 | 2829.319 | 218480 | 1.799249 | 0 | 369 | 59.1 | 76.1 | 29.45 | 2743.247 | 218480 | 208761.1 | 4.448427 | 1.799249 | 1.767571 | 1.760649 | 0 | 150 | 12 | 340.5 | 15.44787 | 58.9 | 75.8 | 29.45 | 2724.711 | 218480 | 206533.1 | 5.468181 | 1.799249 | 1.648646 | 8.370344 | 0 | 1100 | 3 | 288.5 | 58 | 73 | 29 | 2642.079 | 206533.1 | 192871.8 | 6.614585 | 1.648646 | 1.495812 | 9.270264 | 7.5YR | 2.5Y | 5 | 3 | 4 | 1 | Brown | Very dark gray | 6.21 | 16.55214 | 5.464905 | 9.288994 | Brown
DFP | 3.48 | 2.03 | 7.13 | 4.71 | 0.0945 | 0.5491 | 0.0943 | 0.0572 | 0.0457 | 0.0609 | 0.991333 | 0.0189 | 6.37 | 17.7 | 3.96 | 15.99 | 9.6 | 2.6 | 7.49 | 2.05 | 2.05 | 5.08 | 9.11 | 8.67 | 2.83 | 12.5 | 1080 | 3 | 393.3 | 60 | 76.84 | 30 | 2827.433 | 217260 | 1.810274 | 0 | 368.7 | 59.2 | 76.1 | 29.35 | 2752.538 | 217260 | 209468.1 | 3.586419 | 1.810274 | 1.760172 | 2.767606 | 0 | 150 | 12 | 340.6 | 15.4727 | 58.7 | 75.6 | 29.35 | 2706.239 | 217260 | 204591.6 | 5.83096 | 1.810274 | 1.66478 | 8.037122 | 0 | 1100 | 3 | 289.4 | 57.2 | 68.7 | 28.6 | 2569.697 | 204591.6 | 176538.2 | 13.71192 | 1.66478 | 1.639305 | 1.530193 | 7.5YR | 2.5Y | 5 | 3 | 4 | 1 | Brown | Very dark gray | 6.21 | 16.55655 | 10.59344 | 10.18009 | Brown
DFP | 3.4 | 2.4 | 7.68 | 4.76 | 0.1107 | 0.5533 | 0.0947 | 0.0544 | 0.0461 | 0.0608 | 0.991333 | 0.0191 | 5.02 | 17.05 | 3.96 | 14.33 | 7.39 | 1.3 | 6.76 | 2.15 | 2.05 | 14.27 | 1.91 | 17.81 | 11.47 | 6.25 | 1080 | 3 | 393.5 | 60.02 | 77.45 | 30.01 | 2829.319 | 219130.7 | 1.795732 | 0 | 366.6 | 59.1 | 76 | 29.45 | 2743.247 | 219130.7 | 208486.7 | 4.857371 | 1.795732 | 1.758385 | 2.079736 | 0 | 150 | 12 | 342.9 | 14.75649 | 58.9 | 75.5 | 29.45 | 2724.711 | 219130.7 | 205715.7 | 6.121933 | 1.795732 | 1.666864 | 7.176356 | 0 | 1100 | 3 | 289.6 | 57.9 | 68.9 | 28.95 | 2632.977 | 205715.7 | 181412.1 | 11.81417 | 1.666864 | 1.596365 | 4.229388 | 7.5YR | 2.5Y | 5 | 3 | 4 | 1 | Brown | Very dark gray | 6.21 | 17.42562 | 11.03938 | 9.91343 | Brown
DFP | 3.26 | 2.19 | 7.59 | 4.92 | 0.1019 | 0.552 | 0.0945 | 0.0547 | 0.0472 | 0.0643 | 0.991333 | 0.0209 | 5.7 | 17.7 | 3.96 | 15.99 | 9.6 | 1.95 | 7.49 | 2.1 | 2.05 | 5.08 | 9.11 | 8.67 | 2.83 | 9.37 | 1080 | 3 | 391 | 59.08 | 77.5 | 29.54 | 2741.39 | 212457.7 | 1.840366 | 0 | 346.3 | 59.02 | 77.45 | 29.51 | 2735.825 | 212457.7 | 211889.6 | 0.2673964 | 1.840366 | 1.634341 | 11.19476 | 0 | 150 | 12 | 331.2 | 18.05556 | 58.53 | 74 | 29.265 | 2690.586 | 212457.7 | 199103.4 | 6.285651 | 1.840366 | 1.663457 | 9.612686 | 0 | 1080 | 3 | 297 | 57.44 | 74.68 | 28.72 | 2591.306 | 199103.4 | 193518.8 | 2.804893 | 1.663457 | 1.534735 | 7.738244 | 7.5YR | 2.5Y | 5 | 3 | 4 | 1 | Brown | Very dark gray | 16.55817 | 3.5 | 3.63871 | 25.4124 | Brown
DFP | 3.71 | 2.26 | 7.74 | 5.15 | 0.1793 | 0.5375 | 0.0844 | 0.0521 | 0.0372 | 0.0631 | 0.991333 | 0.0265 | 6.37 | 17.05 | 3.96 | 14.33 | 7.39 | 2.6 | 6.76 | 2.05 | 2.05 | 14.27 | 1.91 | 17.81 | 11.47 | 12.5 | 1100 | 3 | 372.4 | 60.04 | 76.92 | 30.02 | 2831.205 | 217776.3 | 1.710012 | 0 | 344.9 | 58.66 | 76.35 | 29.33 | 2702.552 | 217776.3 | 206339.8 | 5.251462 | 1.710012 | 1.671515 | 2.251296 | 0 | 150 | 12 | 329.7 | 12.95117 | 58.67 | 75 | 29.335 | 2703.473 | 217776.3 | 202760.5 | 6.895044 | 1.710012 | 1.626056 | 4.909643 | 0 | 1100 | 3 | 296.2 | 57.76 | 75.02 | 28.88 | 2620.259 | 202760.5 | 196571.8 | 3.052193 | 1.626056 | 1.506828 | 7.332357 | 7.5YR | 2.5Y | 5 | 3 | 4 | 1 | Brown | Very dark gray | 16.55817 | 2.9 | 2.470099 | 24.95031 | Brown
DFP | 3.62 | 2.03 | 7.05 | 4.84 | 0.1674 | 0.5167 | 0.0825 | 0.0495 | 0.0353 | 0.0581 | 0.991333 | 0.0348 | 5.02 | 17.7 | 3.96 | 15.99 | 9.6 | 1.3 | 7.49 | 2.15 | 2.05 | 5.08 | 9.11 | 8.67 | 2.83 | 6.25 | 1100 | 3 | 390.1 | 60.31 | 76.9 | 30.155 | 2856.726 | 219682.2 | 1.775747 | 0 | 345.2 | 58.79 | 76.46 | 29.395 | 2714.543 | 219682.2 | 207554 | 5.520798 | 1.775747 | 1.663182 | 6.339037 | 0 | 150 | 12 | 329.5 | 18.3915 | 58.7 | 76.54 | 29.35 | 2706.239 | 219682.2 | 207135.5 | 5.711297 | 1.775747 | 1.590746 | 10.4182 | 0 | 1100 | 3 | 294.3 | 58.1 | 75.24 | 29.05 | 2651.198 | 207135.5 | 199476.1 | 3.697759 | 1.590746 | 1.475364 | 7.253303 | 7.5YR | 2.5Y | 5 | 3 | 4 | 1 | Brown | Very dark gray | 16.55817 | 3.2 | 2.158648 | 24.42933 | Brown
DFP | 3.71 | 1.99 | 6.99 | 4.92 | 0.1537 | 0.5359 | 0.0802 | 0.0529 | 0.0364 | 0.0522 | 0.991333 | 0.0276 | 5.7 | 17.05 | 3.96 | 14.33 | 7.39 | 1.95 | 6.76 | 2.1 | 2.05 | 14.27 | 1.91 | 17.81 | 11.47 | 9.37 | 1100 | 3 | 392.2 | 60.02 | 77.33 | 30.01 | 2829.319 | 218791.2 | 1.792577 | 0 | 343.6 | 58.91 | 77.53 | 29.455 | 2725.636 | 218791.2 | 211318.6 | 3.415411 | 1.792577 | 1.625981 | 9.293642 | 0 | 150 | 12 | 329 | 19.20973 | 58.84 | 76 | 29.42 | 2719.163 | 218791.2 | 206656.4 | 5.54631 | 1.792577 | 1.592015 | 11.18846 | 0 | 1100 | 3 | 291.1 | 57.08 | 74.82 | 28.54 | 2558.926 | 206656.4 | 191458.9 | 7.353992 | 1.592015 | 1.520431 | 4.496432 | 7.5YR | 2.5Y | 5 | 3 | 4 | 1 | Brown | Very dark gray | 16.55817 | 3.05 | 3.24583 | 25.17555 | Brown
DFP | 3.48 | 2.03 | 7.13 | 4.71 | 0.0945 | 0.5491 | 0.0943 | 0.0572 | 0.0457 | 0.0609 | 0.991333 | 0.0189 | 6.37 | 17.7 | 3.96 | 15.99 | 9.6 | 2.6 | 7.49 | 2.05 | 2.05 | 5.08 | 9.11 | 8.67 | 2.83 | 12.5 | 1000 | 6 | 393.8 | 60.05 | 75.67 | 30.025 | 2832.148 | 214308.6 | 1.837537 | 0 | 383.1 | 60 | 75.6 | 30 | 2827.433 | 214308.6 | 213754 | 0.2588115 | 1.837537 | 1.792247 | 2.464683 | 0 | 150 | 12 | 362.7 | 8.57458 | 58 | 79.76 | 29 | 2642.079 | 214308.6 | 210732.3 | 1.668792 | 1.837537 | 1.721141 | 6.334325 | 0 | 1000 | 6 | 320.4 | 57.67 | 77.83 | 28.835 | 2612.1 | 210732.3 | 203299.7 | 3.526996 | 1.721141 | 1.575998 | 8.432965 | 7.5YR | 2.5Y | 5 | 3 | 4 | 1 | Brown | Very dark gray | 16.22 | 3.125 | -2.8545 | 25.56269 | Brown
DFP | 3.4 | 2.4 | 7.68 | 4.76 | 0.1107 | 0.5533 | 0.0947 | 0.0544 | 0.0461 | 0.0608 | 0.991333 | 0.0191 | 5.02 | 17.05 | 3.96 | 14.33 | 7.39 | 1.3 | 6.76 | 2.15 | 2.05 | 14.27 | 1.91 | 17.81 | 11.47 | 6.25 | 1000 | 6 | 393.8 | 60.02 | 75.76 | 30.01 | 2829.319 | 214349.2 | 1.837189 | 0 | 338.1 | 58.64 | 76.64 | 29.32 | 2700.709 | 214349.2 | 206982.3 | 3.43684 | 1.837189 | 1.633473 | 11.08849 | 0 | 150 | 12 | 321.7 | 22.41219 | 58.03 | 74.39 | 29.015 | 2644.813 | 214349.2 | 196747.7 | 8.21161 | 1.837189 | 1.635089 | 11.00049 | 0 | 1000 | 6 | 283.4 | 56.96 | 72.22 | 28.48 | 2548.178 | 196747.7 | 184029.4 | 6.464226 | 1.635089 | 1.539971 | 5.817321 | 7.5YR | 2.5Y | 5 | 3 | 4 | 1 | Brown | Very dark gray | 16.22 | 3.0875 | 4.67265 | 24.97833 | Brown
DFP | 3.26 | 2.19 | 7.59 | 4.92 | 0.1019 | 0.552 | 0.0945 | 0.0547 | 0.0472 | 0.0643 | 0.991333 | 0.0209 | 5.7 | 17.7 | 3.96 | 15.99 | 9.6 | 1.95 | 7.49 | 2.1 | 2.05 | 5.08 | 9.11 | 8.67 | 2.83 | 9.37 | 1000 | 6 | 392.6 | 60.01 | 75.71 | 30.005 | 2828.376 | 214136.3 | 1.833411 | 0 | 337.2 | 58.86 | 75.69 | 29.43 | 2721.012 | 214136.3 | 205953.4 | 3.821385 | 1.833411 | 1.637264 | 10.6985 | 0 | 150 | 12 | 322 | 21.92547 | 58.73 | 74.62 | 29.365 | 2709.005 | 214136.3 | 202146 | 5.599402 | 1.833411 | 1.592908 | 13.1178 | 0 | 1000 | 6 | 282 | 56.83 | 71.9 | 28.415 | 2536.56 | 202146 | 182378.7 | 9.778726 | 1.592908 | 1.546233 | 2.930167 | 7.5YR | 2.5Y | 5 | 3 | 4 | 1 | Brown | Very dark gray | 16.22 | 3.10625 | 5.03236 | 25.0799 | Brown
DFP | 3.71 | 2.26 | 7.74 | 5.15 | 0.1793 | 0.5375 | 0.0844 | 0.0521 | 0.0372 | 0.0631 | 0.991333 | 0.0265 | 6.37 | 17.05 | 3.96 | 14.33 | 7.39 | 2.6 | 6.76 | 2.05 | 2.05 | 14.27 | 1.91 | 17.81 | 11.47 | 12.5 | 1000 | 6 | 391 | 59.8 | 75.87 | 29.9 | 2808.615 | 213089.6 | 1.834909 | 0 | 346.4 | 59.28 | 75.4 | 29.64 | 2759.982 | 213089.6 | 208102.7 | 2.340323 | 1.834909 | 1.664563 | 9.283593 | 0 | 150 | 12 | 330.3 | 18.37723 | 58.73 | 75.29 | 29.365 | 2709.005 | 213089.6 | 203961 | 4.283933 | 1.834909 | 1.619427 | 11.74345 | 0 | 1000 | 6 | 288.2 | 56.96 | 72.89 | 28.48 | 2548.178 | 203961 | 185736.7 | 8.935184 | 1.619427 | 1.551659 | 4.184716 | 7.5YR | 2.5Y | 5 | 3 | 4 | 1 | Brown | Very dark gray | 16.22 | 3.096875 | 3.927771 | 25.1679 | Brown
DFP | 3.62 | 2.03 | 7.05 | 4.84 | 0.1674 | 0.5167 | 0.0825 | 0.0495 | 0.0353 | 0.0581 | 0.991333 | 0.0348 | 5.02 | 17.7 | 3.96 | 15.99 | 9.6 | 1.3 | 7.49 | 2.15 | 2.05 | 5.08 | 9.11 | 8.67 | 2.83 | 6.25 | 1020 | 6 | 392.8 | 60.13 | 76.06 | 30.065 | 2839.699 | 215987.5 | 1.818624 | 0 | 339.6 | 58.45 | 75.28 | 29.225 | 2683.236 | 215987.5 | 201994 | 6.478834 | 1.818624 | 1.681238 | 7.554391 | 0 | 150 | 12 | 319.9 | 22.78837 | 57.63 | 73.56 | 28.815 | 2608.478 | 215987.5 | 191879.6 | 11.1617 | 1.818624 | 1.667191 | 8.326771 | 0 | 1020 | 6 | 280.3 | 57.3 | 72.5 | 28.65 | 2578.69 | 191879.6 | 186955 | 2.566503 | 1.667191 | 1.499291 | 10.07083 | 7.5YR | 2.5Y | 5 | 3 | 4 | 1 | Brown | Very dark gray | 16.02 | 9.977725 | 4.680515 | 24.01864 | Brown
DFP | 3.71 | 1.99 | 6.99 | 4.92 | 0.1537 | 0.5359 | 0.0802 | 0.0529 | 0.0364 | 0.0522 | 0.991333 | 0.0276 | 5.7 | 17.05 | 3.96 | 14.33 | 7.39 | 1.95 | 6.76 | 2.1 | 2.05 | 14.27 | 1.91 | 17.81 | 11.47 | 9.37 | 1020 | 6 | 396.2 | 60.04 | 75.68 | 30.02 | 2831.205 | 214265.6 | 1.849107 | 0 | 342.7 | 58.21 | 75.3 | 29.105 | 2661.246 | 214265.6 | 200391.9 | 6.475007 | 1.849107 | 1.710149 | 7.514862 | 0 | 150 | 12 | 319.1 | 24.1617 | 57.89 | 73.79 | 28.945 | 2632.067 | 214265.6 | 194220.2 | 9.355362 | 1.849107 | 1.64298 | 11.14738 | 0 | 1020 | 6 | 280.4 | 57 | 72 | 28.5 | 2551.759 | 194220.2 | 183726.6 | 5.402949 | 1.64298 | 1.526181 | 7.109007 | 7.5YR | 2.5Y | 5 | 3 | 4 | 1 | Brown | Very dark gray | 16.02 | 6.333717 | 4.862579 | 24.44941 | Brown
DFP | 3.48 | 2.03 | 7.13 | 4.71 | 0.0945 | 0.5491 | 0.0943 | 0.0572 | 0.0457 | 0.0609 | 0.991333 | 0.0189 | 6.37 | 17.7 | 3.96 | 15.99 | 9.6 | 2.6 | 7.49 | 2.05 | 2.05 | 5.08 | 9.11 | 8.67 | 2.83 | 12.5 | 1020 | 6 | 396.2 | 60.04 | 75.33 | 30.02 | 2831.205 | 213274.6 | 1.857699 | 0 | 339.8 | 58.5 | 73.98 | 29.25 | 2687.829 | 213274.6 | 198845.6 | 6.765483 | 1.857699 | 1.708864 | 8.011788 | 0 | 150 | 12 | 329.4 | 20.2793 | 58.64 | 74.64 | 29.32 | 2700.709 | 213274.6 | 201580.9 | 5.482937 | 1.857699 | 1.634083 | 12.03723 | 0 | 1020 | 6 | 289.4 | 55.8 | 73 | 27.9 | 2445.447 | 201580.9 | 178517.6 | 11.4412 | 1.634083 | 1.621128 | 0.7927919 | 7.5YR | 2.5Y | 5 | 3 | 4 | 1 | Brown | Very dark gray | 16.02 | 8.155721 | 3.093057 | 25.97048 | Brown
DFP | 3.4 | 2.4 | 7.68 | 4.76 | 0.1107 | 0.5533 | 0.0947 | 0.0544 | 0.0461 | 0.0608 | 0.991333 | 0.0191 | 5.02 | 17.05 | 3.96 | 14.33 | 7.39 | 1.3 | 6.76 | 2.15 | 2.05 | 14.27 | 1.91 | 17.81 | 11.47 | 6.25 | 1020 | 6 | 394 | 60.01 | 75.65 | 30.005 | 2828.376 | 213966.6 | 1.841409 | 0 | 346.6 | 58.81 | 74.63 | 29.405 | 2716.391 | 213966.6 | 202724.2 | 5.254277 | 1.841409 | 1.709712 | 7.151964 | 0 | 150 | 12 | 330 | 19.39394 | 58.46 | 74.14 | 29.23 | 2684.154 | 213966.6 | 199003.2 | 6.993347 | 1.841409 | 1.658265 | 9.945856 | 0 | 1020 | 6 | 291 | 55.9 | 71.6 | 27.95 | 2454.22 | 199003.2 | 175722.2 | 11.69883 | 1.658265 | 1.656023 | 0.135159 | 7.5YR | 2.5Y | 5 | 3 | 4 | 1 | Brown | Very dark gray | 16.02 | 8.2 | 5.353602 | 26.52949 | Brown
DFP | 3.26 | 2.19 | 7.59 | 4.92 | 0.1019 | 0.552 | 0.0945 | 0.0547 | 0.0472 | 0.0643 | 0.991333 | 0.0209 | 5.7 | 17.7 | 3.96 | 15.99 | 9.6 | 1.95 | 7.49 | 2.1 | 2.05 | 5.08 | 9.11 | 8.67 | 2.83 | 9.37 | 1040 | 6 | 395.6 | 60.12 | 75.65 | 30.06 | 2838.754 | 214751.8 | 1.842127 | 0 | 345.9 | 58.33 | 74.63 | 29.165 | 2672.23 | 214751.8 | 199428.5 | 7.13533 | 1.842127 | 1.734456 | 5.844919 | 0 | 150 | 12 | 318.3 | 24.28527 | 57.77 | 74.22 | 28.885 | 2621.167 | 214751.8 | 194543 | 9.410303 | 1.842127 | 1.636142 | 11.18189 | 0 | 1040 | 6 | 281.1 | 57 | 73 | 28.5 | 2551.759 | 194543 | 186278.4 | 4.248213 | 1.636142 | 1.509032 | 7.768914 | 7.5YR | 2.5Y | 5 | 3 | 4 | 1 | Brown | Very dark gray | 16.02 | 8.177861 | 3.502974 | 24.17469 | Brown
DFP | 3.71 | 2.26 | 7.74 | 5.15 | 0.1793 | 0.5375 | 0.0844 | 0.0521 | 0.0372 | 0.0631 | 0.991333 | 0.0265 | 6.37 | 17.05 | 3.96 | 14.33 | 7.39 | 2.6 | 6.76 | 2.05 | 2.05 | 14.27 | 1.91 | 17.81 | 11.47 | 12.5 | 1040 | 6 | 393.3 | 60.02 | 76.62 | 30.01 | 2829.319 | 216782.4 | 1.814262 | 0 | 356 | 58.92 | 75.96 | 29.46 | 2726.562 | 216782.4 | 207109.6 | 4.461965 | 1.814262 | 1.718896 | 5.256429 | 0 | 150 | 12 | 328.1 | 19.87199 | 57.89 | 75.23 | 28.945 | 2632.067 | 216782.4 | 198010.4 | 8.659364 | 1.814262 | 1.656984 | 8.668992 | 0 | 1040 | 6 | 288.1 | 56 | 71.3 | 28 | 2463.009 | 198010.4 | 175612.5 | 11.31148 | 1.656984 | 1.640544 | 0.9921556 | 7.5YR | 2.5Y | 5 | 3 | 4 | 1 | Brown | Very dark gray | 16.02 | 8.18893 | 6.943357 | 26.28151 | Brown
DFP | 3.62 | 2.03 | 7.05 | 4.84 | 0.1674 | 0.5167 | 0.0825 | 0.0495 | 0.0353 | 0.0581 | 0.991333 | 0.0348 | 5.02 | 17.7 | 3.96 | 15.99 | 9.6 | 1.3 | 7.49 | 2.15 | 2.05 | 5.08 | 9.11 | 8.67 | 2.83 | 6.25 | 1040 | 6 | 393 | 60.01 | 77.15 | 30.005 | 2828.376 | 218209.2 | 1.801024 | 0 | 355.7 | 58.24 | 75.95 | 29.12 | 2663.99 | 218209.2 | 202330.1 | 7.277032 | 1.801024 | 1.758019 | 2.387825 | 0 | 150 | 12 | 330.3 | 18.98274 | 58.9 | 74.39 | 29.45 | 2724.711 | 218209.2 | 202691.3 | 7.111497 | 1.801024 | 1.629572 | 9.519694 | 0 | 1040 | 6 | 289.5 | 57 | 72.4 | 28.5 | 2551.759 | 202691.3 | 184747.3 | 8.852843 | 1.629572 | 1.567005 | 3.839466 | 7.5YR | 2.5Y | 5 | 3 | 4 | 1 | Brown | Very dark gray | 16.02 | 8.183395 | 6.156837 | 25.10342 | Brown
DFP | 3.71 | 1.99 | 6.99 | 4.92 | 0.1537 | 0.5359 | 0.0802 | 0.0529 | 0.0364 | 0.0522 | 0.991333 | 0.0276 | 5.7 | 17.05 | 3.96 | 14.33 | 7.39 | 1.95 | 6.76 | 2.1 | 2.05 | 14.27 | 1.91 | 17.81 | 11.47 | 9.37 | 1040 | 6 | 391.6 | 60.2 | 77.86 | 30.1 | 2846.314 | 221614 | 1.767036 | 0 | 356.1 | 59.37 | 77.09 | 29.685 | 2768.369 | 221614 | 213413.6 | 3.700338 | 1.767036 | 1.668591 | 5.571187 | 0 | 150 | 12 | 328.2 | 19.31749 | 58.78 | 74.31 | 29.39 | 2713.62 | 221614 | 201649.1 | 9.008873 | 1.767036 | 1.62758 | 7.892106 | 0 | 1040 | 6 | 286.7 | 55.9 | 72.1 | 27.95 | 2454.22 | 201649.1 | 176949.3 | 12.24892 | 1.62758 | 1.620238 | 0.4510553 | 7.5YR | 2.5Y | 5 | 3 | 4 | 1 | Brown | Very dark gray | 16.02 | 8.186163 | 7.397894 | 25.95622 | Brown
DFP | 3.48 | 2.03 | 7.13 | 4.71 | 0.0945 | 0.5491 | 0.0943 | 0.0572 | 0.0457 | 0.0609 | 0.991333 | 0.0189 | 6.37 | 17.7 | 3.96 | 15.99 | 9.6 | 2.6 | 7.49 | 2.05 | 2.05 | 5.08 | 9.11 | 8.67 | 2.83 | 12.5 | 1040 | 6 | 392.8 | 60.13 | 76.06 | 30.065 | 2839.699 | 215987.5 | 1.818624 | 0 | 339.6 | 58.45 | 75.28 | 29.225 | 2683.236 | 215987.5 | 201994 | 6.478834 | 1.818624 | 1.681238 | 7.554391 | 0 | 150 | 12 | 318.5 | 23.3281 | 58.2 | 74.4 | 29.1 | 2660.332 | 215987.5 | 197928.7 | 8.361035 | 1.818624 | 1.609165 | 11.51742 | 0 | 1040 | 6 | 276.5 | 58 | 73 | 29 | 2642.079 | 197928.7 | 192871.8 | 2.554914 | 1.609165 | 1.433595 | 10.91066 | 7.5YR | 2.5Y | 5 | 3 | 4 | 1 | Brown | Very dark gray | 15.86 | 10.99413 | 4.02314 | 22.73681 | Brown
DFP | 3.4 | 2.4 | 7.68 | 4.76 | 0.1107 | 0.5533 | 0.0947 | 0.0544 | 0.0461 | 0.0608 | 0.991333 | 0.0191 | 5.02 | 17.05 | 3.96 | 14.33 | 7.39 | 1.3 | 6.76 | 2.15 | 2.05 | 14.27 | 1.91 | 17.81 | 11.47 | 6.25 | 1040 | 6 | 396.2 | 60.04 | 75.68 | 30.02 | 2831.205 | 214265.6 | 1.849107 | 0 | 342.7 | 58.21 | 75.3 | 29.105 | 2661.246 | 214265.6 | 200391.9 | 6.475007 | 1.849107 | 1.710149 | 7.514862 | 0 | 150 | 12 | 321.1 | 23.38835 | 58.3 | 74.3 | 29.15 | 2669.482 | 214265.6 | 198342.5 | 7.431456 | 1.849107 | 1.618917 | 12.44874 | 0 | 1040 | 6 | 279.8 | 58 | 73 | 29 | 2642.079 | 198342.5 | 192871.8 | 2.758215 | 1.618917 | 1.450705 | 10.39041 | 7.5YR | 2.5Y | 5 | 3 | 4 | 1 | Brown | Very dark gray | 15.86 | 10.54514 | 3.541226 | 23.00817 | Brown
DFP | 3.26 | 2.19 | 7.59 | 4.92 | 0.1019 | 0.552 | 0.0945 | 0.0547 | 0.0472 | 0.0643 | 0.991333 | 0.0209 | 5.7 | 17.7 | 3.96 | 15.99 | 9.6 | 1.95 | 7.49 | 2.1 | 2.05 | 5.08 | 9.11 | 8.67 | 2.83 | 9.37 | 1040 | 6 | 396.2 | 60.04 | 75.33 | 30.02 | 2831.205 | 213274.6 | 1.857699 | 0 | 339.8 | 58.5 | 73.98 | 29.25 | 2687.829 | 213274.6 | 198845.6 | 6.765483 | 1.857699 | 1.708864 | 8.011788 | 0 | 150 | 12 | 319.6 | 23.96746 | 58.4 | 74 | 29.2 | 2678.648 | 213274.6 | 198219.9 | 7.058842 | 1.857699 | 1.612351 | 13.2071 | 0 | 1040 | 6 | 279.8 | 58 | 68.4 | 29 | 2642.079 | 198219.9 | 180718.2 | 8.829429 | 1.612351 | 1.548267 | 3.974569 | 7.5YR | 2.5Y | 5 | 3 | 4 | 1 | Brown | Very dark gray | 15.86 | 10.76963 | 9.199522 | 24.55551 | Brown
DFP | 3.71 | 2.26 | 7.74 | 5.15 | 0.1793 | 0.5375 | 0.0844 | 0.0521 | 0.0372 | 0.0631 | 0.991333 | 0.0265 | 6.37 | 17.05 | 3.96 | 14.33 | 7.39 | 2.6 | 6.76 | 2.05 | 2.05 | 14.27 | 1.91 | 17.81 | 11.47 | 12.5 | 1040 | 6 | 394 | 60.01 | 75.65 | 30.005 | 2828.376 | 213966.6 | 1.841409 | 0 | 346.6 | 58.81 | 74.63 | 29.405 | 2716.391 | 213966.6 | 202724.2 | 5.254277 | 1.841409 | 1.709712 | 7.151964 | 0 | 150 | 12 | 325.1 | 21.19348 | 58.4 | 74.1 | 29.2 | 2678.648 | 213966.6 | 198487.8 | 7.234238 | 1.841409 | 1.637884 | 11.05265 | 0 | 1040 | 6 | 284.8 | 58 | 68.9 | 29 | 2642.079 | 198487.8 | 182039.3 | 8.286914 | 1.637884 | 1.564498 | 4.480573 | 7.5YR | 2.5Y | 5 | 3 | 4 | 1 | Brown | Very dark gray | 15.86 | 11.2183 | 8.92267 | 24.81293 | Brown
DFP | 3.62 | 2.03 | 7.05 | 4.84 | 0.1674 | 0.5167 | 0.0825 | 0.0495 | 0.0353 | 0.0581 | 0.991333 | 0.0348 | 5.02 | 17.7 | 3.96 | 15.99 | 9.6 | 1.3 | 7.49 | 2.15 | 2.05 | 5.08 | 9.11 | 8.67 | 2.83 | 6.25 | 1060 | 6 | 395.6 | 60.12 | 75.65 | 30.06 | 2838.754 | 214751.8 | 1.842127 | 0 | 345.9 | 58.33 | 74.63 | 29.165 | 2672.23 | 214751.8 | 199428.5 | 7.13533 | 1.842127 | 1.734456 | 5.844919 | 0 | 150 | 12 | 319.2 | 23.93484 | 58 | 74 | 29 | 2642.079 | 214751.8 | 195513.9 | 8.958201 | 1.842127 | 1.632621 | 11.37306 | 0 | 1060 | 6 | 279.4 | 58 | 68.3 | 29 | 2642.079 | 195513.9 | 180454 | 7.702703 | 1.632621 | 1.548317 | 5.163715 | 7.5YR | 2.5Y | 5 | 3 | 4 | 1 | Brown | Very dark gray | 15.86 | 10.99397 | 9.715796 | 24.5563 | Brown
DFP | 3.71 | 1.99 | 6.99 | 4.92 | 0.1537 | 0.5359 | 0.0802 | 0.0529 | 0.0364 | 0.0522 | 0.991333 | 0.0276 | 5.7 | 17.05 | 3.96 | 14.33 | 7.39 | 1.95 | 6.76 | 2.1 | 2.05 | 14.27 | 1.91 | 17.81 | 11.47 | 9.37 | 1060 | 6 | 393.3 | 60.02 | 76.62 | 30.01 | 2829.319 | 216782.4 | 1.814262 | 0 | 356 | 58.92 | 75.96 | 29.46 | 2726.562 | 216782.4 | 207109.6 | 4.461965 | 1.814262 | 1.718896 | 5.256429 | 0 | 150 | 12 | 331 | 18.82175 | 58.6 | 74.5 | 29.3 | 2697.026 | 216782.4 | 200928.4 | 7.31331 | 1.814262 | 1.647353 | 9.199828 | 0 | 1060 | 6 | 288.1 | 58.1 | 69.4 | 29.05 | 2651.198 | 200928.4 | 183993.1 | 8.428521 | 1.647353 | 1.565819 | 4.949362 | 7.5YR | 2.5Y | 5 | 3 | 4 | 1 | Brown | Very dark gray | 15.86 | 11.69067 | 9.423127 | 24.83389 | Brown
DFP | 3.48 | 2.03 | 7.13 | 4.71 | 0.0945 | 0.5491 | 0.0943 | 0.0572 | 0.0457 | 0.0609 | 0.991333 | 0.0189 | 6.37 | 17.7 | 3.96 | 15.99 | 9.6 | 2.6 | 7.49 | 2.05 | 2.05 | 5.08 | 9.11 | 8.67 | 2.83 | 12.5 | 1060 | 6 | 393 | 60.01 | 77.15 | 30.005 | 2828.376 | 218209.2 | 1.801024 | 0 | 355.7 | 58.24 | 75.95 | 29.12 | 2663.99 | 218209.2 | 202330.1 | 7.277032 | 1.801024 | 1.758019 | 2.387825 | 0 | 150 | 12 | 331.5 | 18.55204 | 58.5 | 74.8 | 29.25 | 2687.829 | 218209.2 | 201049.6 | 7.863832 | 1.801024 | 1.648847 | 8.449476 | 0 | 1060 | 6 | 289.2 | 58.4 | 69.1 | 29.2 | 2678.648 | 201049.6 | 185094.5 | 7.935879 | 1.648847 | 1.562445 | 5.240154 | 7.5YR | 2.5Y | 5 | 3 | 4 | 1 | Brown | Very dark gray | 15.86 | 11.34232 | 10.43422 | 24.78037 | Brown
DFP | 3.4 | 2.4 | 7.68 | 4.76 | 0.1107 | 0.5533 | 0.0947 | 0.0544 | 0.0461 | 0.0608 | 0.991333 | 0.0191 | 5.02 | 17.05 | 3.96 | 14.33 | 7.39 | 1.3 | 6.76 | 2.15 | 2.05 | 14.27 | 1.91 | 17.81 | 11.47 | 6.25 | 1060 | 6 | 391.6 | 60.2 | 77.86 | 30.1 | 2846.314 | 221614 | 1.767036 | 0 | 356.1 | 59.37 | 77.09 | 29.685 | 2768.369 | 221614 | 213413.6 | 3.700338 | 1.767036 | 1.668591 | 5.571187 | 0 | 150 | 12 | 332.7 | 17.70364 | 58.6 | 76.6 | 29.3 | 2697.026 | 221614 | 206592.2 | 6.778386 | 1.767036 | 1.610419 | 8.863258 | 0 | 1060 | 6 | 289.7 | 58.5 | 71 | 29.25 | 2687.829 | 206592.2 | 190835.8 | 7.626781 | 1.610419 | 1.518059 | 5.735186 | 7.5YR | 2.5Y | 5 | 3 | 4 | 1 | Brown | Very dark gray | 15.86 | 11.51649 | 8.810686 | 24.07641 | Brown
DFP | 3.26 | 2.19 | 7.59 | 4.92 | 0.1019 | 0.552 | 0.0945 | 0.0547 | 0.0472 | 0.0643 | 0.991333 | 0.0209 | 5.7 | 17.7 | 3.96 | 15.99 | 9.6 | 1.95 | 7.49 | 2.1 | 2.05 | 5.08 | 9.11 | 8.67 | 2.83 | 9.37 | 1060 | 6 | 381.8 | 59.22 | 74.57 | 29.61 | 2754.398 | 205395.5 | 1.858853 | 0 | 376.3 | 59.1 | 74.22 | 29.55 | 2743.247 | 205395.5 | 203603.8 | 0.8723153 | 1.858853 | 1.848198 | 0.5732299 | 0 | 150 | 12 | 322.4 | 18.42432 | 57.55 | 72.18 | 28.775 | 2601.241 | 205395.5 | 187757.6 | 8.58729 | 1.858853 | 1.717108 | 7.62541 | 0 | 1060 | 6 | 298.4 | 58 | 70 | 29 | 2642.079 | 187757.6 | 184945.6 | 1.497672 | 1.717108 | 1.613448 | 6.03691 | 10R | 10YR | 3 | 8 | 2 | 6 | Dusy red | Yellow | 10.27011 | 18.79792 | 6.12847 | 16.57029 | Dusy red
DFP | 3.71 | 2.26 | 7.74 | 5.15 | 0.1793 | 0.5375 | 0.0844 | 0.0521 | 0.0372 | 0.0631 | 0.991333 | 0.0265 | 6.37 | 17.05 | 3.96 | 14.33 | 7.39 | 2.6 | 6.76 | 2.05 | 2.05 | 14.27 | 1.91 | 17.81 | 11.47 | 12.5 | 1060 | 6 | 383.7 | 59.5 | 74.52 | 29.75 | 2780.506 | 207203.3 | 1.851805 | 0 | 375.7 | 59.03 | 74.5 | 29.515 | 2736.752 | 207203.3 | 203888 | 1.600008 | 1.851805 | 1.842678 | 0.4928393 | 0 | 150 | 12 | 323.5 | 18.60896 | 57.63 | 72.42 | 28.815 | 2608.478 | 207203.3 | 188906 | 8.830624 | 1.851805 | 1.712492 | 7.523049 | 0 | 1060 | 6 | 298.4 | 57 | 70 | 28.5 | 2551.759 | 188906 | 178623.1 | 5.443369 | 1.712492 | 1.670557 | 2.448817 | 10R | 10YR | 3 | 8 | 2 | 6 | Dusy red | Yellow | 10.57807 | 21.7971 | 6.065486 | 17.67126 | Dusy red
DFP | 3.62 | 2.03 | 7.05 | 4.84 | 0.1674 | 0.5167 | 0.0825 | 0.0495 | 0.0353 | 0.0581 | 0.991333 | 0.0348 | 5.02 | 17.7 | 3.96 | 15.99 | 9.6 | 1.3 | 7.49 | 2.15 | 2.05 | 5.08 | 9.11 | 8.67 | 2.83 | 6.25 | 1060 | 6 | 381.3 | 59.62 | 74.52 | 29.81 | 2791.733 | 208039.9 | 1.832821 | 0 | 375.6 | 59.6 | 74.52 | 29.8 | 2789.86 | 208039.9 | 207900.4 | 0.06708033 | 1.832821 | 1.806635 | 1.428764 | 0 | 150 | 12 | 322.9 | 18.08609 | 57.9 | 72.46 | 28.95 | 2632.977 | 208039.9 | 190785.5 | 8.293806 | 1.832821 | 1.692477 | 7.657299 | 0 | 1060 | 6 | 298.3 | 57 | 71 | 28.5 | 2551.759 | 190785.5 | 181174.9 | 5.037399 | 1.692477 | 1.646476 | 2.717974 | 10R | 10YR | 3 | 8 | 2 | 6 | Dusy red | Yellow | 10.42409 | 20.29751 | 4.723564 | 17.16301 | Dusy red
DFP | 3.71 | 1.99 | 6.99 | 4.92 | 0.1537 | 0.5359 | 0.0802 | 0.0529 | 0.0364 | 0.0522 | 0.991333 | 0.0276 | 5.7 | 17.05 | 3.96 | 14.33 | 7.39 | 1.95 | 6.76 | 2.1 | 2.05 | 14.27 | 1.91 | 17.81 | 11.47 | 9.37 | 1060 | 6 | 378 | 59.59 | 74.86 | 29.795 | 2788.924 | 208778.8 | 1.810528 | 0 | 375.2 | 59.5 | 74.6 | 29.75 | 2780.506 | 208778.8 | 207425.7 | 0.6481027 | 1.810528 | 1.80884 | 0.09324238 | 0 | 150 | 12 | 326.4 | 15.80882 | 58.07 | 72.71 | 29.035 | 2648.461 | 208778.8 | 192569.6 | 7.763842 | 1.810528 | 1.694972 | 6.382477 | 0 | 1060 | 6 | 301.6 | 57.8 | 70 | 28.9 | 2623.89 | 192569.6 | 183672.3 | 4.620307 | 1.694972 | 1.642055 | 3.121977 | 10R | 10YR | 3 | 8 | 2 | 6 | Dusy red | Yellow | 10.50108 | 21.0473 | 6.492119 | 17.24335 | Dusy red
DFP | 3.48 | 2.03 | 7.13 | 4.71 | 0.0945 | 0.5491 | 0.0943 | 0.0572 | 0.0457 | 0.0609 | 0.991333 | 0.0189 | 6.37 | 17.7 | 3.96 | 15.99 | 9.6 | 2.6 | 7.49 | 2.05 | 2.05 | 5.08 | 9.11 | 8.67 | 2.83 | 12.5 | 1080 | 6 | 381.6 | 59.26 | 74.57 | 29.63 | 2758.12 | 205673 | 1.855372 | 0 | 375.4 | 59.2 | 74.19 | 29.6 | 2752.538 | 205673 | 204210.8 | 0.7109519 | 1.855372 | 1.838297 | 0.9203292 | 0 | 150 | 12 | 323.3 | 18.03279 | 58.08 | 72.03 | 29.04 | 2649.373 | 205673 | 190834.3 | 7.214696 | 1.855372 | 1.69414 | 8.690041 | 0 | 1080 | 6 | 298.6 | 57 | 71 | 28.5 | 2551.759 | 190834.3 | 181174.9 | 5.061705 | 1.69414 | 1.648132 | 2.71572 | 10R | 10YR | 3 | 8 | 2 | 6 | Dusy red | Yellow | 10.46258 | 20.6724 | 4.787448 | 17.24371 | Dusy red
DFP | 3.4 | 2.4 | 7.68 | 4.76 | 0.1107 | 0.5533 | 0.0947 | 0.0544 | 0.0461 | 0.0608 | 0.991333 | 0.0191 | 5.02 | 17.05 | 3.96 | 14.33 | 7.39 | 1.3 | 6.76 | 2.15 | 2.05 | 14.27 | 1.91 | 17.81 | 11.47 | 6.25 | 1080 | 6 | 382.1 | 59.4 | 74.56 | 29.7 | 2771.167 | 206618.2 | 1.849304 | 0 | 376.4 | 59.14 | 74.54 | 29.57 | 2746.961 | 206618.2 | 204758.5 | 0.9000947 | 1.849304 | 1.838263 | 0.5970353 | 0 | 150 | 12 | 326.3 | 17.10083 | 58.48 | 72.73 | 29.24 | 2685.991 | 206618.2 | 195352.2 | 5.452614 | 1.849304 | 1.670317 | 9.678631 | 0 | 1080 | 6 | 301.8 | 57.4 | 71 | 28.7 | 2587.698 | 195352.2 | 183726.6 | 5.951079 | 1.670317 | 1.642658 | 1.655892 | 10R | 10YR | 3 | 8 | 2 | 6 | Dusy red | Yellow | 9.982697 | 19.86653 | 4.774678 | 16.39816 | Dusy red
DFP | 3.26 | 2.19 | 7.59 | 4.92 | 0.1019 | 0.552 | 0.0945 | 0.0547 | 0.0472 | 0.0643 | 0.991333 | 0.0209 | 5.7 | 17.7 | 3.96 | 15.99 | 9.6 | 1.95 | 7.49 | 2.1 | 2.05 | 5.08 | 9.11 | 8.67 | 2.83 | 9.37 | 1080 | 6 | 380.4 | 59.51 | 74.8 | 29.755 | 2781.441 | 208051.8 | 1.828391 | 0 | 373.9 | 59.32 | 74.37 | 29.66 | 2763.708 | 208051.8 | 205537 | 1.20873 | 1.828391 | 1.819137 | 0.5061151 | 0 | 150 | 12 | 324.4 | 17.26264 | 57.99 | 72.62 | 28.995 | 2641.168 | 208051.8 | 191801.7 | 7.810605 | 1.828391 | 1.691331 | 7.496243 | 0 | 1080 | 6 | 299.6 | 57.5 | 71.5 | 28.75 | 2596.723 | 191801.7 | 185665.7 | 3.199128 | 1.691331 | 1.613653 | 4.59268 | 10R | 10YR | 3 | 8 | 2 | 6 | Dusy red | Yellow | 10.22264 | 20.26946 | 4.411765 | 16.4958 | Dusy red
DFP | 3.71 | 2.26 | 7.74 | 5.15 | 0.1793 | 0.5375 | 0.0844 | 0.0521 | 0.0372 | 0.0631 | 0.991333 | 0.0265 | 6.37 | 17.05 | 3.96 | 14.33 | 7.39 | 2.6 | 6.76 | 2.05 | 2.05 | 14.27 | 1.91 | 17.81 | 11.47 | 12.5 | 1080 | 6 | 380.6 | 59.61 | 74.65 | 29.805 | 2790.796 | 208332.9 | 1.826883 | 0 | 372.2 | 59.07 | 74.41 | 29.535 | 2740.462 | 208332.9 | 203917.8 | 2.119272 | 1.826883 | 1.825245 | 0.0896698 | 0 | 150 | 12 | 326.4 | 16.60539 | 57.88 | 72.92 | 28.94 | 2631.158 | 208332.9 | 191864 | 7.905085 | 1.826883 | 1.701205 | 6.87941 | 0 | 1080 | 6 | 301.2 | 57.4 | 71.5 | 28.7 | 2587.698 | 191864 | 185020.4 | 3.566901 | 1.701205 | 1.627928 | 4.307325 | 10R | 10YR | 3 | 8 | 2 | 6 | Dusy red | Yellow | 10.10267 | 20.068 | 4.219692 | 16.44642 | Dusy red
DFP | 3.62 | 2.03 | 7.05 | 4.84 | 0.1674 | 0.5167 | 0.0825 | 0.0495 | 0.0353 | 0.0581 | 0.991333 | 0.0348 | 5.02 | 17.7 | 3.96 | 15.99 | 9.6 | 1.3 | 7.49 | 2.15 | 2.05 | 5.08 | 9.11 | 8.67 | 2.83 | 6.25 | 1080 | 6 | 377.1 | 58.6 | 74.1 | 29.3 | 2697.026 | 199849.6 | 1.886919 | 0 | 374.5 | 58.6 | 74 | 29.3 | 2697.026 | 199849.6 | 199579.9 | 0.1349528 | 1.886919 | 1.876441 | 0.5552689 | 0 | 150 | 12 | 323.7 | 16.49676 | 56.1 | 71.2 | 28.05 | 2471.813 | 199849.6 | 175993.1 | 11.93724 | 1.886919 | 1.839277 | 2.524855 | 0 | 1080 | 6 | 298.4 | 56 | 70 | 28 | 2463.009 | 175993.1 | 172410.6 | 2.035579 | 1.839277 | 1.730752 | 5.900408 | 10R | 10YR | 3 | 8 | 2 | 6 | Dusy red | Yellow | 8.52 | 23.87488 | 5.533063 | 14.74601 | Dusy red
DFP | 3.71 | 1.99 | 6.99 | 4.92 | 0.1537 | 0.5359 | 0.0802 | 0.0529 | 0.0364 | 0.0522 | 0.991333 | 0.0276 | 5.7 | 17.05 | 3.96 | 14.33 | 7.39 | 1.95 | 6.76 | 2.1 | 2.05 | 14.27 | 1.91 | 17.81 | 11.47 | 9.37 | 1080 | 6 | 381.1 | 58 | 73.8 | 29 | 2642.079 | 194985.5 | 1.954505 | 0 | 370.9 | 58 | 73.7 | 29 | 2642.079 | 194985.5 | 194721.3 | 0.1355014 | 1.954505 | 1.904774 | 2.544409 | 0 | 150 | 12 | 321.4 | 18.57498 | 56.3 | 71.3 | 28.15 | 2489.469 | 194985.5 | 177499.1 | 8.968024 | 1.954505 | 1.810713 | 7.356927 | 0 | 1080 | 6 | 296.3 | 56 | 70 | 28 | 2463.009 | 177499.1 | 172410.6 | 2.866783 | 1.810713 | 1.718572 | 5.088682 | 10R | 10YR | 3 | 8 | 2 | 6 | Dusy red | Yellow | 8.52 | 21.97144 | 5.149051 | 14.64223 | Dusy red
DFP | 3.48 | 2.03 | 7.13 | 4.71 | 0.0945 | 0.5491 | 0.0943 | 0.0572 | 0.0457 | 0.0609 | 0.991333 | 0.0189 | 6.37 | 17.7 | 3.96 | 15.99 | 9.6 | 2.6 | 7.49 | 2.05 | 2.05 | 5.08 | 9.11 | 8.67 | 2.83 | 12.5 | 1080 | 6 | 381.2 | 58.6 | 78.9 | 29.3 | 2697.026 | 212795.3 | 1.791393 | 0 | 360.5 | 58.5 | 77.9 | 29.25 | 2687.829 | 212795.3 | 209381.9 | 1.604111 | 1.791393 | 1.721735 | 3.888485 | 0 | 150 | 12 | 321.3 | 18.64301 | 55.9 | 71.2 | 27.95 | 2454.22 | 212795.3 | 174740.5 | 17.88332 | 1.791393 | 1.838727 | -2.64232 | 0 | 1080 | 6 | 296.5 | 54 | 71 | 27 | 2290.221 | 174740.5 | 162605.7 | 6.944455 | 1.838727 | 1.823429 | 0.8319638 | 10R | 10YR | 3 | 8 | 2 | 6 | Dusy red | Yellow | 8.52 | 22.92316 | 10.01267 | 15.53562 | Dusy red
DFP | 3.4 | 2.4 | 7.68 | 4.76 | 0.1107 | 0.5533 | 0.0947 | 0.0544 | 0.0461 | 0.0608 | 0.991333 | 0.0191 | 5.02 | 17.05 | 3.96 | 14.33 | 7.39 | 1.3 | 6.76 | 2.15 | 2.05 | 14.27 | 1.91 | 17.81 | 11.47 | 6.25 | 1080 | 6 | 377.1 | 58.3 | 73.3 | 29.15 | 2669.482 | 195673 | 1.927195 | 0 | 367 | 57.4 | 73.8 | 28.7 | 2587.698 | 195673 | 190972.1 | 2.402417 | 1.927195 | 1.921746 | 0.2827095 | 0 | 150 | 12 | 319.8 | 17.91745 | 56 | 71.2 | 28 | 2463.009 | 195673 | 175366.2 | 10.37793 | 1.927195 | 1.823612 | 5.374767 | 0 | 1080 | 6 | 295.1 | 55 | 70 | 27.5 | 2375.829 | 175366.2 | 166308.1 | 5.165279 | 1.823612 | 1.774418 | 2.697639 | 10R | 10YR | 3 | 8 | 2 | 6 | Dusy red | Yellow | 8.52 | 22.4473 | 4.502046 | 15.11804 | Dusy red
DFP | 3.26 | 2.19 | 7.59 | 4.92 | 0.1019 | 0.552 | 0.0945 | 0.0547 | 0.0472 | 0.0643 | 0.991333 | 0.0209 | 5.7 | 17.7 | 3.96 | 15.99 | 9.6 | 1.95 | 7.49 | 2.1 | 2.05 | 5.08 | 9.11 | 8.67 | 2.83 | 9.37 | 1100 | 6 | 378 | 58.5 | 75.4 | 29.25 | 2687.829 | 202662.3 | 1.865172 | 0 | 370.8 | 58.1 | 75.3 | 29.05 | 2651.198 | 202662.3 | 199635.2 | 1.493665 | 1.865172 | 1.857388 | 0.4173308 | 0 | 150 | 12 | 319.2 | 18.42105 | 56.2 | 71.1 | 28.1 | 2480.633 | 202662.3 | 176373 | 12.97197 | 1.865172 | 1.809801 | 2.968682 | 0 | 1100 | 6 | 293.1 | 55 | 71 | 27.5 | 2375.829 | 176373 | 168683.9 | 4.359575 | 1.809801 | 1.73757 | 3.991112 | 10R | 10YR | 3 | 8 | 2 | 6 | Dusy red | Yellow | 8.52 | 22.68523 | 5.835544 | 14.80409 | Dusy red
DFP | 3.71 | 2.26 | 7.74 | 5.15 | 0.1793 | 0.5375 | 0.0844 | 0.0521 | 0.0372 | 0.0631 | 0.991333 | 0.0265 | 6.37 | 17.05 | 3.96 | 14.33 | 7.39 | 2.6 | 6.76 | 2.05 | 2.05 | 14.27 | 1.91 | 17.81 | 11.47 | 12.5 | 1100 | 6 | 376.8 | 58.2 | 73.8 | 29.1 | 2660.332 | 196332.5 | 1.919193 | 0 | 368.7 | 58 | 72.9 | 29 | 2642.079 | 196332.5 | 192607.6 | 1.897249 | 1.919193 | 1.914255 | 0.257314 | 0 | 150 | 12 | 320.3 | 17.63971 | 56 | 71 | 28 | 2463.009 | 196332.5 | 174873.6 | 10.92987 | 1.919193 | 1.831609 | 4.563617 | 0 | 1100 | 6 | 296.1 | 55 | 69.9 | 27.5 | 2375.829 | 174873.6 | 166070.5 | 5.033999 | 1.831609 | 1.782978 | 2.655075 | 10R | 10YR | 3 | 8 | 2 | 6 | Dusy red | Yellow | 8.52 | 23.75396 | 5.284553 | 15.19097 | Dusy red
DFP | 3.62 | 2.03 | 7.05 | 4.84 | 0.1674 | 0.5167 | 0.0825 | 0.0495 | 0.0353 | 0.0581 | 0.991333 | 0.0348 | 5.02 | 17.7 | 3.96 | 15.99 | 9.6 | 1.3 | 7.49 | 2.15 | 2.05 | 5.08 | 9.11 | 8.67 | 2.83 | 6.25 | 1100 | 6 | 378.9 | 58.4 | 73.9 | 29.2 | 2678.648 | 197952.1 | 1.9141 | 0 | 366.4 | 58 | 73.9 | 29 | 2642.079 | 197952.1 | 195249.7 | 1.365172 | 1.9141 | 1.876572 | 1.960618 | 0 | 150 | 12 | 320.1 | 18.36926 | 56.1 | 71.1 | 28.05 | 2471.813 | 197952.1 | 175745.9 | 11.21795 | 1.9141 | 1.82138 | 4.844066 | 0 | 1100 | 6 | 294.9 | 55 | 70 | 27.5 | 2375.829 | 175745.9 | 166308.1 | 5.370162 | 1.82138 | 1.773215 | 2.644385 | 10R | 10YR | 3 | 8 | 2 | 6 | Dusy red | Yellow | 8.52 | 24.44168 | 5.277402 | 15.10779 | Dusy red
DFP | 3.71 | 1.99 | 6.99 | 4.92 | 0.1537 | 0.5359 | 0.0802 | 0.0529 | 0.0364 | 0.0522 | 0.991333 | 0.0276 | 5.7 | 17.05 | 3.96 | 14.33 | 7.39 | 1.95 | 6.76 | 2.1 | 2.05 | 14.27 | 1.91 | 17.81 | 11.47 | 9.37 | 1100 | 6 | 375.5 | 58.8 | 73.8 | 29.4 | 2715.467 | 200401.5 | 1.873739 | 0 | 368.4 | 58.8 | 73.7 | 29.4 | 2715.467 | 200401.5 | 200129.9 | 0.1355014 | 1.873739 | 1.840804 | 1.757693 | 0 | 150 | 12 | 321.7 | 16.72366 | 56.4 | 71.1 | 28.2 | 2498.32 | 200401.5 | 177630.6 | 11.36264 | 1.873739 | 1.811062 | 3.345 | 0 | 1100 | 6 | 295.8 | 55 | 70 | 27.5 | 2375.829 | 177630.6 | 166308.1 | 6.374185 | 1.811062 | 1.778627 | 1.790953 | 10R | 10YR | 3 | 8 | 2 | 6 | Dusy red | Yellow | 8.52 | 24.09782 | 5.149051 | 15.1539 | Dusy red
DFP | 3.48 | 2.03 | 7.13 | 4.71 | 0.0945 | 0.5491 | 0.0943 | 0.0572 | 0.0457 | 0.0609 | 0.991333 | 0.0189 | 6.37 | 17.7 | 3.96 | 15.99 | 9.6 | 2.6 | 7.49 | 2.05 | 2.05 | 5.08 | 9.11 | 8.67 | 2.83 | 12.5 | 1100 | 6 | 386 | 58.9 | 74.4 | 29.45 | 2724.711 | 202718.5 | 1.904118 | 0 | 348.7 | 59.1 | 73.5 | 29.55 | 2743.247 | 202718.5 | 201628.6 | 0.5376363 | 1.904118 | 1.729417 | 9.174904 | 0 | 150 | 12 | 322.9 | 19.54165 | 58 | 73.5 | 29 | 2642.079 | 202718.5 | 194192.8 | 4.205671 | 1.904118 | 1.66278 | 12.67453 | 0 | 1100 | 6 | 260.1 | 58 | 71 | 29 | 2642.079 | 194192.8 | 187587.6 | 3.401361 | 1.66278 | 1.386552 | 16.61243 | 2.5YR | 10YR | 2.5 | 8 | 2 | 6 | Very dusky red | Yellow | 6.23 | 51.23 | 4.569892 | 8.638218 | Very dusky red
DFP | 3.4 | 2.4 | 7.68 | 4.76 | 0.1107 | 0.5533 | 0.0947 | 0.0544 | 0.0461 | 0.0608 | 0.991333 | 0.0191 | 5.02 | 17.05 | 3.96 | 14.33 | 7.39 | 1.3 | 6.76 | 2.15 | 2.05 | 14.27 | 1.91 | 17.81 | 11.47 | 6.25 | 1100 | 6 | 374.5 | 58.7 | 74.4 | 29.35 | 2706.239 | 201344.2 | 1.859999 | 0 | 370.1 | 58.7 | 74.3 | 29.35 | 2706.239 | 201344.2 | 201073.5 | 0.1344086 | 1.859999 | 1.84062 | 1.041892 | 0 | 150 | 12 | 316.1 | 18.47517 | 57.5 | 73.2 | 28.75 | 2596.723 | 201344.2 | 190080.1 | 5.594427 | 1.859999 | 1.662983 | 10.59228 | 0 | 1100 | 6 | 262.8 | 57 | 72 | 28.5 | 2551.759 | 190080.1 | 183726.6 | 3.342527 | 1.662983 | 1.430386 | 13.98674 | 2.5YR | 10YR | 2.5 | 8 | 2 | 6 | Very dusky red | Yellow | 6.23 | 51.23 | 3.225806 | 8.911305 | Very dusky red
DFP | 3.26 | 2.19 | 7.59 | 4.92 | 0.1019 | 0.552 | 0.0945 | 0.0547 | 0.0472 | 0.0643 | 0.991333 | 0.0209 | 5.7 | 17.7 | 3.96 | 15.99 | 9.6 | 1.95 | 7.49 | 2.1 | 2.05 | 5.08 | 9.11 | 8.67 | 2.83 | 9.37 | 1100 | 6 | 381.3 | 58.9 | 74.4 | 29.45 | 2724.711 | 202718.5 | 1.880933 | 0 | 379.2 | 58.9 | 74.3 | 29.45 | 2724.711 | 202718.5 | 202446 | 0.1344086 | 1.880933 | 1.873092 | 0.4168992 | 0 | 150 | 12 | 318.3 | 19.79265 | 56.8 | 73.3 | 28.4 | 2533.883 | 202718.5 | 185733.6 | 8.378558 | 1.880933 | 1.713745 | 8.888602 | 0 | 1100 | 6 | 273.6 | 56 | 71 | 28 | 2463.009 | 185733.6 | 174873.6 | 5.847088 | 1.713745 | 1.564559 | 8.705272 | 2.5YR | 10YR | 2.5 | 8 | 2 | 6 | Very dusky red | Yellow | 6.23 | 51.23 | 4.569892 | 9.7472 | Very dusky red
DFP | 3.71 | 2.26 | 7.74 | 5.15 | 0.1793 | 0.5375 | 0.0844 | 0.0521 | 0.0372 | 0.0631 | 0.991333 | 0.0265 | 6.37 | 17.05 | 3.96 | 14.33 | 7.39 | 2.6 | 6.76 | 2.05 | 2.05 | 14.27 | 1.91 | 17.81 | 11.47 | 12.5 | 1100 | 6 | 382.9 | 59 | 74.4 | 29.5 | 2733.971 | 203407.4 | 1.882429 | 0 | 380.3 | 59 | 74.1 | 29.5 | 2733.971 | 203407.4 | 202587.3 | 0.4032258 | 1.882429 | 1.877216 | 0.2769193 | 0 | 150 | 12 | 314.4 | 21.78753 | 57.3 | 73.8 | 28.65 | 2578.69 | 203407.4 | 190307.3 | 6.440337 | 1.882429 | 1.652065 | 12.23759 | 0 | 1100 | 6 | 275.5 | 57 | 72 | 28.5 | 2551.759 | 190307.3 | 183726.6 | 3.457931 | 1.652065 | 1.499511 | 9.234153 | 2.5YR | 10YR | 2.5 | 8 | 2 | 6 | Very dusky red | Yellow | 6.23 | 51.23 | 3.225806 | 9.34195 | Very dusky red
DFP | 3.62 | 2.03 | 7.05 | 4.84 | 0.1674 | 0.5167 | 0.0825 | 0.0495 | 0.0353 | 0.0581 | 0.991333 | 0.0348 | 5.02 | 17.7 | 3.96 | 15.99 | 9.6 | 1.3 | 7.49 | 2.15 | 2.05 | 5.08 | 9.11 | 8.67 | 2.83 | 6.25 | 1120 | 6 | 377.5 | 58.7 | 74.4 | 29.35 | 2706.239 | 201344.2 | 1.874899 | 0 | 375.5 | 58.7 | 74.3 | 29.35 | 2706.239 | 201344.2 | 201073.5 | 0.1344086 | 1.874899 | 1.867476 | 0.3959249 | 0 | 150 | 12 | 314.8 | 19.91741 | 56.7 | 73.2 | 28.35 | 2524.969 | 201344.2 | 184827.7 | 8.20309 | 1.874899 | 1.703208 | 9.157368 | 0 | 1120 | 6 | 258.3 | 56 | 70 | 28 | 2463.009 | 184827.7 | 172410.6 | 6.718205 | 1.703208 | 1.498168 | 12.03847 | 2.5YR | 10YR | 2.5 | 8 | 2 | 6 | Very dusky red | Yellow | 6.23 | 51.23 | 5.913978 | 9.333585 | Very dusky red
DFP | 3.71 | 1.99 | 6.99 | 4.92 | 0.1537 | 0.5359 | 0.0802 | 0.0529 | 0.0364 | 0.0522 | 0.991333 | 0.0276 | 5.7 | 17.05 | 3.96 | 14.33 | 7.39 | 1.95 | 6.76 | 2.1 | 2.05 | 14.27 | 1.91 | 17.81 | 11.47 | 9.37 | 1120 | 6 | 379.6 | 58.7 | 74.4 | 29.35 | 2706.239 | 201344.2 | 1.885329 | 0 | 373.5 | 58.6 | 74.2 | 29.3 | 2697.026 | 201344.2 | 200119.3 | 0.6083274 | 1.885329 | 1.866387 | 1.004739 | 0 | 150 | 12 | 315.8 | 20.20266 | 57.3 | 73 | 28.65 | 2578.69 | 201344.2 | 188244.4 | 6.506167 | 1.885329 | 1.677607 | 11.01784 | 0 | 1120 | 6 | 276.2 | 57 | 70 | 28.5 | 2551.759 | 188244.4 | 178623.1 | 5.111049 | 1.677607 | 1.546273 | 7.82866 | 2.5YR | 10YR | 2.5 | 8 | 2 | 6 | Very dusky red | Yellow | 6.23 | 51.23 | 5.913978 | 9.633278 | Very dusky red
DFP | 3.48 | 2.03 | 7.13 | 4.71 | 0.0945 | 0.5491 | 0.0943 | 0.0572 | 0.0457 | 0.0609 | 0.991333 | 0.0189 | 6.37 | 17.7 | 3.96 | 15.99 | 9.6 | 2.6 | 7.49 | 2.05 | 2.05 | 5.08 | 9.11 | 8.67 | 2.83 | 12.5 | 1120 | 6 | 375.7 | 58.7 | 74.4 | 29.35 | 2706.239 | 201344.2 | 1.865959 | 0 | 373.1 | 58.7 | 74.3 | 29.35 | 2706.239 | 201344.2 | 201073.5 | 0.1344086 | 1.865959 | 1.85554 | 0.5583834 | 0 | 150 | 12 | 313.9 | 19.6878 | 56.1 | 73.4 | 28.05 | 2471.813 | 201344.2 | 181431.1 | 9.890072 | 1.865959 | 1.730134 | 7.279135 | 0 | 1120 | 6 | 277.5 | 56 | 72 | 28 | 2463.009 | 181431.1 | 177336.6 | 2.256752 | 1.730134 | 1.564821 | 9.554929 | 2.5YR | 10YR | 2.5 | 8 | 2 | 6 | Very dusky red | Yellow | 6.23 | 51.23 | 3.225806 | 9.748832 | Very dusky red
DFP | 3.4 | 2.4 | 7.68 | 4.76 | 0.1107 | 0.5533 | 0.0947 | 0.0544 | 0.0461 | 0.0608 | 0.991333 | 0.0191 | 5.02 | 17.05 | 3.96 | 14.33 | 7.39 | 1.3 | 6.76 | 2.15 | 2.05 | 14.27 | 1.91 | 17.81 | 11.47 | 6.25 | 1120 | 6 | 386.2 | 59 | 74.4 | 29.5 | 2733.971 | 203407.4 | 1.898652 | 0 | 381.4 | 59 | 74.3 | 29.5 | 2733.971 | 203407.4 | 203134 | 0.1344086 | 1.898652 | 1.877578 | 1.109963 | 0 | 150 | 12 | 319.4 | 20.91421 | 56.5 | 73.7 | 28.25 | 2507.187 | 203407.4 | 184779.7 | 9.157846 | 1.898652 | 1.728545 | 8.959378 | 0 | 1120 | 6 | 268 | 56 | 70 | 28 | 2463.009 | 184779.7 | 172410.6 | 6.69397 | 1.728545 | 1.554429 | 10.07299 | 2.5YR | 10YR | 2.5 | 8 | 2 | 6 | Very dusky red | Yellow | 6.23 | 51.23 | 5.913978 | 9.684091 | Very dusky red
DFP | 3.26 | 2.19 | 7.59 | 4.92 | 0.1019 | 0.552 | 0.0945 | 0.0547 | 0.0472 | 0.0643 | 0.991333 | 0.0209 | 5.7 | 17.7 | 3.96 | 15.99 | 9.6 | 1.95 | 7.49 | 2.1 | 2.05 | 5.08 | 9.11 | 8.67 | 2.83 | 9.37 | 1120 | 6 | 385.5 | 59.4 | 74.2 | 29.7 | 2771.167 | 205620.6 | 1.874812 | 0 | 380.2 | 59.4 | 74.1 | 29.7 | 2771.167 | 205620.6 | 205343.5 | 0.1347709 | 1.874812 | 1.851532 | 1.24174 | 0 | 150 | 12 | 322.5 | 19.53488 | 59.1 | 73.8 | 29.55 | 2743.247 | 205620.6 | 202451.6 | 1.541202 | 1.874812 | 1.592973 | 15.0329 | 0 | 1120 | 6 | 287.1 | 57.9 | 71.6 | 28.95 | 2632.977 | 202451.6 | 188521.1 | 6.880888 | 1.592973 | 1.522906 | 4.398513 | 7.5YR | 2.5Y | 6 | 8 | 3 | 4 | Light brown | Pale brown | 15.46 | 4.291721 | 3.504043 | 23.54413 | Light brown
DFP | 3.71 | 2.26 | 7.74 | 5.15 | 0.1793 | 0.5375 | 0.0844 | 0.0521 | 0.0372 | 0.0631 | 0.991333 | 0.0265 | 6.37 | 17.05 | 3.96 | 14.33 | 7.39 | 2.6 | 6.76 | 2.05 | 2.05 | 14.27 | 1.91 | 17.81 | 11.47 | 12.5 | 1120 | 6 | 387.1 | 59.5 | 74 | 29.75 | 2780.506 | 205757.4 | 1.881342 | 0 | 381.5 | 59.5 | 73.9 | 29.75 | 2780.506 | 205757.4 | 205479.4 | 0.1351351 | 1.881342 | 1.856634 | 1.313294 | 0 | 150 | 12 | 322.5 | 20.03101 | 58.8 | 73.1 | 29.4 | 2715.467 | 205757.4 | 198500.6 | 3.526868 | 1.881342 | 1.62468 | 13.64248 | 0 | 1120 | 6 | 289 | 57.8 | 71.5 | 28.9 | 2623.89 | 198500.6 | 187608.1 | 5.487405 | 1.62468 | 1.540445 | 5.184698 | 7.5YR | 2.5Y | 6 | 8 | 3 | 4 | Light brown | Pale brown | 15.46 | 4.001693 | 3.378378 | 23.81528 | Light brown
DFP | 3.62 | 2.03 | 7.05 | 4.84 | 0.1674 | 0.5167 | 0.0825 | 0.0495 | 0.0353 | 0.0581 | 0.991333 | 0.0348 | 5.02 | 17.7 | 3.96 | 15.99 | 9.6 | 1.3 | 7.49 | 2.15 | 2.05 | 5.08 | 9.11 | 8.67 | 2.83 | 6.25 | 1120 | 6 | 386.1 | 59.3 | 74.2 | 29.65 | 2761.845 | 204928.9 | 1.884068 | 0 | 380.2 | 59.2 | 74.1 | 29.6 | 2752.538 | 204928.9 | 203963.1 | 0.4713005 | 1.884068 | 1.864063 | 1.061805 | 0 | 150 | 12 | 322.3 | 19.79522 | 58.9 | 73.3 | 29.45 | 2724.711 | 204928.9 | 199721.3 | 2.541152 | 1.884068 | 1.613749 | 14.34766 | 0 | 1120 | 6 | 288 | 57.8 | 71.4 | 28.9 | 2623.89 | 199721.3 | 187345.7 | 6.196439 | 1.613749 | 1.537265 | 4.7395 | 7.5YR | 2.5Y | 6 | 8 | 3 | 4 | Light brown | Pale brown | 15.46 | 4.336542 | 3.773585 | 23.76612 | Light brown
DFP | 3.71 | 1.99 | 6.99 | 4.92 | 0.1537 | 0.5359 | 0.0802 | 0.0529 | 0.0364 | 0.0522 | 0.991333 | 0.0276 | 5.7 | 17.05 | 3.96 | 14.33 | 7.39 | 1.95 | 6.76 | 2.1 | 2.05 | 14.27 | 1.91 | 17.81 | 11.47 | 9.37 | 1120 | 6 | 384.9 | 59.5 | 74.3 | 29.75 | 2780.506 | 206591.6 | 1.863096 | 0 | 380.2 | 59.2 | 74.3 | 29.6 | 2752.538 | 206591.6 | 204513.6 | 1.005861 | 1.863096 | 1.859045 | 0.2174222 | 0 | 150 | 12 | 321.6 | 19.68284 | 58.8 | 73.7 | 29.4 | 2715.467 | 206591.6 | 200129.9 | 3.127748 | 1.863096 | 1.606956 | 13.74809 | 0 | 1120 | 6 | 288.1 | 57.5 | 72.8 | 28.75 | 2596.723 | 200129.9 | 189041.4 | 5.540655 | 1.606956 | 1.524005 | 5.162021 | 7.5YR | 2.5Y | 6 | 8 | 3 | 4 | Light brown | Pale brown | 15.23 | 4.169118 | 2.018843 | 23.21059 | Light brown
DFP | 3.48 | 2.03 | 7.13 | 4.71 | 0.0945 | 0.5491 | 0.0943 | 0.0572 | 0.0457 | 0.0609 | 0.991333 | 0.0189 | 6.37 | 17.7 | 3.96 | 15.99 | 9.6 | 2.6 | 7.49 | 2.05 | 2.05 | 5.08 | 9.11 | 8.67 | 2.83 | 12.5 | 1000 | 9 | 383.2 | 59.3 | 74.3 | 29.65 | 2761.845 | 205205.1 | 1.8674 | 0 | 380.23 | 59.2 | 74.1 | 29.6 | 2752.538 | 205205.1 | 203963.1 | 0.6052557 | 1.8674 | 1.86421 | 0.1708305 | 0 | 150 | 12 | 320 | 19.75 | 58.9 | 73.8 | 29.45 | 2724.711 | 205205.1 | 201083.7 | 2.008422 | 1.8674 | 1.591377 | 14.78114 | 0 | 1000 | 9 | 286.2 | 57.6 | 71.4 | 28.8 | 2605.763 | 201083.7 | 186051.5 | 7.475611 | 1.591377 | 1.538284 | 3.336298 | 7.5YR | 2.5Y | 6 | 8 | 3 | 4 | Light brown | Pale brown | 15.23 | 4.25283 | 3.903096 | 23.42807 | Light brown
DFP | 3.4 | 2.4 | 7.68 | 4.76 | 0.1107 | 0.5533 | 0.0947 | 0.0544 | 0.0461 | 0.0608 | 0.991333 | 0.0191 | 5.02 | 17.05 | 3.96 | 14.33 | 7.39 | 1.3 | 6.76 | 2.15 | 2.05 | 14.27 | 1.91 | 17.81 | 11.47 | 6.25 | 1000 | 9 | 386 | 59.2 | 74.3 | 29.6 | 2752.538 | 204513.6 | 1.887405 | 0 | 380.2 | 59.1 | 74.3 | 29.55 | 2743.247 | 204513.6 | 203823.2 | 0.3375525 | 1.887405 | 1.865342 | 1.168984 | 0 | 150 | 12 | 325 | 18.76923 | 59 | 73.9 | 29.5 | 2733.971 | 204513.6 | 202040.5 | 1.209261 | 1.887405 | 1.608589 | 14.77249 | 0 | 1000 | 9 | 289.4 | 57.8 | 71.7 | 28.9 | 2623.89 | 202040.5 | 188132.9 | 6.883558 | 1.608589 | 1.538274 | 4.37118 | 7.5YR | 2.5Y | 6 | 8 | 3 | 4 | Light brown | Pale brown | 15.23 | 4.210974 | 3.499327 | 23.42792 | Light brown
DFP | 3.26 | 2.19 | 7.59 | 4.92 | 0.1019 | 0.552 | 0.0945 | 0.0547 | 0.0472 | 0.0643 | 0.991333 | 0.0209 | 5.7 | 17.7 | 3.96 | 15.99 | 9.6 | 1.95 | 7.49 | 2.1 | 2.05 | 5.08 | 9.11 | 8.67 | 2.83 | 9.37 | 1000 | 9 | 386.9 | 59.4 | 74.3 | 29.7 | 2771.167 | 205897.7 | 1.879088 | 0 | 385.4 | 59.4 | 74.3 | 29.7 | 2771.167 | 205897.7 | 205897.7 | 0 | 1.879088 | 1.871803 | 0.3876971 | 0 | 150 | 12 | 322 | 20.15528 | 58.9 | 73.7 | 29.45 | 2724.711 | 205897.7 | 200811.2 | 2.470416 | 1.879088 | 1.603496 | 14.66626 | 0 | 1000 | 9 | 288.6 | 57.9 | 71.6 | 28.95 | 2632.977 | 200811.2 | 188521.1 | 6.120218 | 1.603496 | 1.530863 | 4.529679 | 7.5YR | 2.5Y | 6 | 8 | 3 | 4 | Light brown | Pale brown | 15.23 | 4.231902 | 3.633917 | 23.31504 | Light brown
DFP | 3.71 | 2.26 | 7.74 | 5.15 | 0.1793 | 0.5375 | 0.0844 | 0.0521 | 0.0372 | 0.0631 | 0.991333 | 0.0265 | 6.37 | 17.05 | 3.96 | 14.33 | 7.39 | 2.6 | 6.76 | 2.05 | 2.05 | 14.27 | 1.91 | 17.81 | 11.47 | 12.5 | 1000 | 9 | 386.1 | 59.3 | 74.2 | 29.65 | 2761.845 | 204928.9 | 1.884068 | 0 | 385.4 | 59.3 | 74.1 | 29.65 | 2761.845 | 204928.9 | 204652.7 | 0.1347709 | 1.884068 | 1.88319 | 0.04659208 | 0 | 150 | 12 | 323 | 19.5356 | 58.9 | 73.5 | 29.45 | 2724.711 | 204928.9 | 200266.3 | 2.275235 | 1.884068 | 1.612853 | 14.39521 | 0 | 1000 | 9 | 289.6 | 57.9 | 71.7 | 28.95 | 2632.977 | 200266.3 | 188784.4 | 5.733289 | 1.612853 | 1.534025 | 4.887482 | 7.5YR | 2.5Y | 6 | 8 | 3 | 4 | Light brown | Pale brown | 15.23 | 4.221438 | 3.369272 | 23.3632 | Light brown
DFP | 3.62 | 2.03 | 7.05 | 4.84 | 0.1674 | 0.5167 | 0.0825 | 0.0495 | 0.0353 | 0.0581 | 0.991333 | 0.0348 | 5.02 | 17.7 | 3.96 | 15.99 | 9.6 | 1.3 | 7.49 | 2.15 | 2.05 | 5.08 | 9.11 | 8.67 | 2.83 | 6.25 | 1000 | 9 | 384.3 | 59.3 | 74.4 | 29.65 | 2761.845 | 205481.3 | 1.870244 | 0 | 379.9 | 59.2 | 74.1 | 29.6 | 2752.538 | 205481.3 | 203963.1 | 0.7388508 | 1.870244 | 1.862592 | 0.4091108 | 0 | 150 | 12 | 322.2 | 19.27374 | 59 | 73.9 | 29.5 | 2733.971 | 205481.3 | 202040.5 | 1.674505 | 1.870244 | 1.59473 | 14.73142 | 0 | 1000 | 9 | 285.7 | 56.4 | 72 | 28.2 | 2498.32 | 202040.5 | 179879.1 | 10.9688 | 1.59473 | 1.588289 | 0.4038704 | 2.5Y | 5Y | 4 | 8 | 3 | 6 | Reddish brown | Yellow | 14.56 | 4.242851 | 3.225806 | 23.12549 | Reddish brown
DFP | 3.71 | 1.99 | 6.99 | 4.92 | 0.1537 | 0.5359 | 0.0802 | 0.0529 | 0.0364 | 0.0522 | 0.991333 | 0.0276 | 5.7 | 17.05 | 3.96 | 14.33 | 7.39 | 1.95 | 6.76 | 2.1 | 2.05 | 14.27 | 1.91 | 17.81 | 11.47 | 9.37 | 1000 | 9 | 382.8 | 59.3 | 74.2 | 29.65 | 2761.845 | 204928.9 | 1.867965 | 0 | 378.6 | 59.2 | 74.1 | 29.6 | 2752.538 | 204928.9 | 203963.1 | 0.4713005 | 1.867965 | 1.856219 | 0.6288419 | 0 | 150 | 12 | 323.3 | 18.40396 | 59 | 73.9 | 29.5 | 2733.971 | 204928.9 | 202040.5 | 1.409477 | 1.867965 | 1.600175 | 14.33595 | 0 | 1000 | 9 | 286.1 | 56.4 | 72 | 28.2 | 2498.32 | 202040.5 | 179879.1 | 10.9688 | 1.600175 | 1.590513 | 0.6037704 | 2.5Y | 5Y | 4 | 8 | 3 | 6 | Reddish brown | Yellow | 14.56 | 4.242851 | 2.96496 | 23.15787 | Reddish brown
DFP | 3.48 | 2.03 | 7.13 | 4.71 | 0.0945 | 0.5491 | 0.0943 | 0.0572 | 0.0457 | 0.0609 | 0.991333 | 0.0189 | 6.37 | 17.7 | 3.96 | 15.99 | 9.6 | 2.6 | 7.49 | 2.05 | 2.05 | 5.08 | 9.11 | 8.67 | 2.83 | 12.5 | 1000 | 9 | 385.4 | 59.3 | 74 | 29.65 | 2761.845 | 204376.5 | 1.885735 | 0 | 380.7 | 59.3 | 73.9 | 29.65 | 2761.845 | 204376.5 | 204100.3 | 0.1351351 | 1.885735 | 1.865259 | 1.085844 | 0 | 150 | 12 | 324.1 | 18.91392 | 58.8 | 73.7 | 29.4 | 2715.467 | 204376.5 | 200129.9 | 2.077829 | 1.885735 | 1.619448 | 14.12114 | 0 | 1000 | 9 | 287.2 | 56.4 | 73 | 28.2 | 2498.32 | 200129.9 | 182377.4 | 8.870512 | 1.619448 | 1.574757 | 2.759658 | 2.5Y | 5Y | 4 | 8 | 3 | 6 | Reddish brown | Yellow | 14.56 | 4.242851 | 1.351351 | 22.92846 | Reddish brown
DFP | 3.4 | 2.4 | 7.68 | 4.76 | 0.1107 | 0.5533 | 0.0947 | 0.0544 | 0.0461 | 0.0608 | 0.991333 | 0.0191 | 5.02 | 17.05 | 3.96 | 14.33 | 7.39 | 1.3 | 6.76 | 2.15 | 2.05 | 14.27 | 1.91 | 17.81 | 11.47 | 6.25 | 1000 | 9 | 386.3 | 59.3 | 74.2 | 29.65 | 2761.845 | 204928.9 | 1.885044 | 0 | 379.8 | 59.2 | 74.1 | 29.6 | 2752.538 | 204928.9 | 203963.1 | 0.4713005 | 1.885044 | 1.862102 | 1.217066 | 0 | 150 | 12 | 322.1 | 19.9317 | 59.1 | 73.9 | 29.55 | 2743.247 | 204928.9 | 202725.9 | 1.074989 | 1.885044 | 1.588845 | 15.71313 | 0 | 1000 | 9 | 286.7 | 57 | 72 | 28.5 | 2551.759 | 202725.9 | 183726.6 | 9.371914 | 1.588845 | 1.560471 | 1.785828 | 2.5Y | 5Y | 4 | 8 | 3 | 6 | Reddish brown | Yellow | 14.56 | 4.242851 | 2.96496 | 22.72045 | Reddish brown
DFP | 3.26 | 2.19 | 7.59 | 4.92 | 0.1019 | 0.552 | 0.0945 | 0.0547 | 0.0472 | 0.0643 | 0.991333 | 0.0209 | 5.7 | 17.7 | 3.96 | 15.99 | 9.6 | 1.95 | 7.49 | 2.1 | 2.05 | 5.08 | 9.11 | 8.67 | 2.83 | 9.37 | 1020 | 9 | 384.8 | 59.3 | 74.1 | 29.65 | 2761.845 | 204652.7 | 1.880259 | 0 | 380.1 | 59.2 | 74.1 | 29.6 | 2752.538 | 204652.7 | 203963.1 | 0.3369838 | 1.880259 | 1.863573 | 0.8874204 | 0 | 150 | 12 | 321.7 | 19.61455 | 58.9 | 73.9 | 29.45 | 2724.711 | 204652.7 | 201356.2 | 1.610799 | 1.880259 | 1.597667 | 15.02942 | 0 | 1020 | 9 | 287.4 | 57 | 72 | 28.5 | 2551.759 | 201356.2 | 183726.6 | 8.755398 | 1.597667 | 1.564281 | 2.089668 | 2.5Y | 5Y | 4 | 8 | 3 | 6 | Reddish brown | Yellow | 14.56 | 4.242851 | 2.834008 | 22.77593 | Reddish brown
DFP | 3.71 | 2.26 | 7.74 | 5.15 | 0.1793 | 0.5375 | 0.0844 | 0.0521 | 0.0372 | 0.0631 | 0.991333 | 0.0265 | 6.37 | 17.05 | 3.96 | 14.33 | 7.39 | 2.6 | 6.76 | 2.05 | 2.05 | 14.27 | 1.91 | 17.81 | 11.47 | 12.5 | 1020 | 9 | 385.8 | 59.3 | 74.2 | 29.65 | 2761.845 | 204928.9 | 1.882604 | 0 | 380.5 | 59.2 | 74.1 | 29.6 | 2752.538 | 204928.9 | 203963.1 | 0.4713005 | 1.882604 | 1.865534 | 0.9067418 | 0 | 150 | 12 | 321.9 | 19.85089 | 58.8 | 73.9 | 29.4 | 2715.467 | 204928.9 | 200673 | 2.076755 | 1.882604 | 1.604102 | 14.79346 | 0 | 1020 | 9 | 287.4 | 56.4 | 72 | 28.2 | 2498.32 | 200673 | 179879.1 | 10.36211 | 1.604102 | 1.59774 | 0.3965978 | 2.5Y | 5Y | 4 | 8 | 3 | 6 | Reddish brown | Yellow | 14.56 | 4.242851 | 2.96496 | 23.2631 | Reddish brown
DFP | 3.62 | 2.03 | 7.05 | 4.84 | 0.1674 | 0.5167 | 0.0825 | 0.0495 | 0.0353 | 0.0581 | 0.991333 | 0.0348 | 5.02 | 17.7 | 3.96 | 15.99 | 9.6 | 1.3 | 7.49 | 2.15 | 2.05 | 5.08 | 9.11 | 8.67 | 2.83 | 6.25 | 1020 | 9 | 386.8 | 59.3 | 74.3 | 29.65 | 2761.845 | 205205.1 | 1.884944 | 0 | 381.1 | 59.2 | 74.1 | 29.6 | 2752.538 | 205205.1 | 203963.1 | 0.6052557 | 1.884944 | 1.868476 | 0.873662 | 0 | 150 | 12 | 323.8 | 19.45645 | 58.7 | 73.6 | 29.35 | 2706.239 | 205205.1 | 199179.2 | 2.936529 | 1.884944 | 1.625672 | 13.75487 | 0 | 1020 | 9 | 289.5 | 56.3 | 72 | 28.15 | 2489.469 | 199179.2 | 179241.7 | 10.00979 | 1.625672 | 1.615137 | 0.6480365 | 2.5Y | 5Y | 4 | 8 | 3 | 6 | Reddish brown | Yellow | 14.56 | 4.242851 | 3.095559 | 23.5164 | Reddish brown
DFP | 3.71 | 1.99 | 6.99 | 4.92 | 0.1537 | 0.5359 | 0.0802 | 0.0529 | 0.0364 | 0.0522 | 0.991333 | 0.0276 | 5.7 | 17.05 | 3.96 | 14.33 | 7.39 | 1.95 | 6.76 | 2.1 | 2.05 | 14.27 | 1.91 | 17.81 | 11.47 | 9.37 | 1020 | 9 | 387 | 59.3 | 74.3 | 29.65 | 2761.845 | 205205.1 | 1.885918 | 0 | 380 | 59.2 | 74.1 | 29.6 | 2752.538 | 205205.1 | 203963.1 | 0.6052557 | 1.885918 | 1.863083 | 1.210859 | 0 | 150 | 12 | 322.9 | 19.85135 | 59.1 | 73.7 | 29.55 | 2743.247 | 205205.1 | 202177.3 | 1.475498 | 1.885918 | 1.597113 | 15.31376 | 0 | 1020 | 9 | 289 | 57 | 71.3 | 28.5 | 2551.759 | 202177.3 | 181940.4 | 10.00947 | 1.597113 | 1.588432 | 0.5435379 | 2.5Y | 5Y | 4 | 8 | 3 | 6 | Reddish brown | Yellow | 14.56 | 4.242851 | 4.037685 | 23.12757 | Reddish brown
DFP | 3.48 | 2.03 | 7.13 | 4.71 | 0.0945 | 0.5491 | 0.0943 | 0.0572 | 0.0457 | 0.0609 | 0.991333 | 0.0189 | 6.37 | 17.7 | 3.96 | 15.99 | 9.6 | 2.6 | 7.49 | 2.05 | 2.05 | 5.08 | 9.11 | 8.67 | 2.83 | 12.5 | 1020 | 9 | 389.9 | 59.2 | 74.4 | 29.6 | 2752.538 | 204788.8 | 1.903913 | 0 | 384.9 | 59.2 | 74.4 | 29.6 | 2752.538 | 204788.8 | 204788.8 | 0 | 1.903913 | 1.879497 | 1.28238 | 0 | 150 | 12 | 330.2 | 18.07995 | 58.8 | 74.5 | 29.4 | 2715.467 | 204788.8 | 202302.3 | 1.214188 | 1.903913 | 1.632211 | 14.2707 | 0 | 1020 | 9 | 290.2 | 58 | 72 | 29 | 2642.079 | 202302.3 | 190229.7 | 5.967592 | 1.632211 | 1.525524 | 6.536341 | 2.5YR | 5Y | 4 | 8 | 3 | 3 | Olive brown | Pale yellow | 13.2 | 7.038791 | 3.225806 | 20.13692 | Olive brown
DFP | 3.4 | 2.4 | 7.68 | 4.76 | 0.1107 | 0.5533 | 0.0947 | 0.0544 | 0.0461 | 0.0608 | 0.991333 | 0.0191 | 5.02 | 17.05 | 3.96 | 14.33 | 7.39 | 1.3 | 6.76 | 2.15 | 2.05 | 14.27 | 1.91 | 17.81 | 11.47 | 6.25 | 1020 | 9 | 387.7 | 59.2 | 74.2 | 29.6 | 2752.538 | 204238.3 | 1.898273 | 0 | 380.7 | 59.2 | 74.1 | 29.6 | 2752.538 | 204238.3 | 203963.1 | 0.1347709 | 1.898273 | 1.866515 | 1.673004 | 0 | 150 | 12 | 332.2 | 16.7068 | 58.8 | 74.1 | 29.4 | 2715.467 | 204238.3 | 201216.1 | 1.479742 | 1.898273 | 1.650961 | 13.02823 | 0 | 1020 | 9 | 289.1 | 57 | 73 | 28.5 | 2551.759 | 201216.1 | 186278.4 | 7.423723 | 1.650961 | 1.551978 | 5.995477 | 2.5YR | 5Y | 4 | 8 | 3 | 3 | Olive brown | Pale yellow | 13.2 | 7.201557 | 1.617251 | 20.48611 | Olive brown
DFP | 3.26 | 2.19 | 7.59 | 4.92 | 0.1019 | 0.552 | 0.0945 | 0.0547 | 0.0472 | 0.0643 | 0.991333 | 0.0209 | 5.7 | 17.7 | 3.96 | 15.99 | 9.6 | 1.95 | 7.49 | 2.1 | 2.05 | 5.08 | 9.11 | 8.67 | 2.83 | 9.37 | 1020 | 9 | 388.8 | 59.2 | 74.1 | 29.6 | 2752.538 | 203963.1 | 1.906228 | 0 | 384.6 | 59.2 | 73.8 | 29.6 | 2752.538 | 203963.1 | 203137.3 | 0.4048583 | 1.906228 | 1.893301 | 0.6781341 | 0 | 150 | 12 | 325.9 | 19.3004 | 58.8 | 74.1 | 29.4 | 2715.467 | 203963.1 | 201216.1 | 1.346786 | 1.906228 | 1.619652 | 15.03367 | 0 | 1020 | 9 | 289.4 | 58 | 70 | 29 | 2642.079 | 201216.1 | 184945.6 | 8.086106 | 1.619652 | 1.564785 | 3.387571 | 2.5YR | 5Y | 4 | 8 | 3 | 3 | Olive brown | Pale yellow | 13.2 | 7.120174 | 5.533063 | 20.65516 | Olive brown
DFP | 3.71 | 2.26 | 7.74 | 5.15 | 0.1793 | 0.5375 | 0.0844 | 0.0521 | 0.0372 | 0.0631 | 0.991333 | 0.0265 | 6.37 | 17.05 | 3.96 | 14.33 | 7.39 | 2.6 | 6.76 | 2.05 | 2.05 | 14.27 | 1.91 | 17.81 | 11.47 | 12.5 | 1020 | 9 | 387.9 | 59.2 | 74.1 | 29.6 | 2752.538 | 203963.1 | 1.901815 | 0 | 380.1 | 59 | 74.4 | 29.5 | 2733.971 | 203963.1 | 203407.4 | 0.2724069 | 1.901815 | 1.868663 | 1.743169 | 0 | 150 | 12 | 331.3 | 17.08421 | 58.5 | 74.1 | 29.25 | 2687.829 | 203963.1 | 199168.1 | 2.350883 | 1.901815 | 1.663419 | 12.53519 | 0 | 1020 | 9 | 289.1 | 57 | 73 | 28.5 | 2551.759 | 199168.1 | 186278.4 | 6.471788 | 1.663419 | 1.551978 | 6.699489 | 2.5YR | 5Y | 4 | 8 | 3 | 3 | Olive brown | Pale yellow | 13.2 | 7.160865 | 1.48448 | 20.48611 | Olive brown
DFP | 3.62 | 2.03 | 7.05 | 4.84 | 0.1674 | 0.5167 | 0.0825 | 0.0495 | 0.0353 | 0.0581 | 0.991333 | 0.0348 | 5.02 | 17.7 | 3.96 | 15.99 | 9.6 | 1.3 | 7.49 | 2.15 | 2.05 | 5.08 | 9.11 | 8.67 | 2.83 | 6.25 | 1040 | 9 | 390.9 | 59.2 | 74.1 | 29.6 | 2752.538 | 203963.1 | 1.916524 | 0 | 383.5 | 59.2 | 73.9 | 29.6 | 2752.538 | 203963.1 | 203412.5 | 0.2699055 | 1.916524 | 1.885331 | 1.627555 | 0 | 150 | 12 | 338 | 15.65089 | 58.7 | 74.1 | 29.35 | 2706.239 | 203963.1 | 200532.3 | 1.682056 | 1.916524 | 1.685514 | 12.05356 | 0 | 1040 | 9 | 292.6 | 57 | 73 | 28.5 | 2551.759 | 200532.3 | 186278.4 | 7.108033 | 1.685514 | 1.570767 | 6.807822 | 2.5YR | 5Y | 4 | 8 | 3 | 3 | Olive brown | Pale yellow | 13.2 | 7.14052 | 1.48448 | 20.73413 | Olive brown
DFP | 3.71 | 1.99 | 6.99 | 4.92 | 0.1537 | 0.5359 | 0.0802 | 0.0529 | 0.0364 | 0.0522 | 0.991333 | 0.0276 | 5.7 | 17.05 | 3.96 | 14.33 | 7.39 | 1.95 | 6.76 | 2.1 | 2.05 | 14.27 | 1.91 | 17.81 | 11.47 | 9.37 | 1040 | 9 | 388.9 | 59.2 | 74.1 | 29.6 | 2752.538 | 203963.1 | 1.906718 | 0 | 382.6 | 59.2 | 73.8 | 29.6 | 2752.538 | 203963.1 | 203137.3 | 0.4048583 | 1.906718 | 1.883455 | 1.220035 | 0 | 150 | 12 | 330 | 17.84848 | 58.7 | 74.1 | 29.35 | 2706.239 | 203963.1 | 200532.3 | 1.682056 | 1.906718 | 1.64562 | 13.69356 | 0 | 1040 | 9 | 290.1 | 58 | 73 | 29 | 2642.079 | 200532.3 | 192871.8 | 3.820074 | 1.64562 | 1.504108 | 8.599336 | 2.5YR | 5Y | 4 | 8 | 3 | 3 | Olive brown | Pale yellow | 13.2 | 7.150693 | 1.48448 | 19.85422 | Olive brown
DFP | 3.48 | 2.03 | 7.13 | 4.71 | 0.0945 | 0.5491 | 0.0943 | 0.0572 | 0.0457 | 0.0609 | 0.991333 | 0.0189 | 6.37 | 17.7 | 3.96 | 15.99 | 9.6 | 2.6 | 7.49 | 2.05 | 2.05 | 5.08 | 9.11 | 8.67 | 2.83 | 12.5 | 1040 | 9 | 388.1 | 59.2 | 74.1 | 29.6 | 2752.538 | 203963.1 | 1.902796 | 0 | 383.1 | 59.2 | 73.9 | 29.6 | 2752.538 | 203963.1 | 203412.5 | 0.2699055 | 1.902796 | 1.883365 | 1.021178 | 0 | 150 | 12 | 329.7 | 17.71307 | 58.6 | 74.1 | 29.3 | 2697.026 | 203963.1 | 199849.6 | 2.016755 | 1.902796 | 1.64974 | 13.29912 | 0 | 1040 | 9 | 291.6 | 57 | 73 | 28.5 | 2551.759 | 199849.6 | 186278.4 | 6.790725 | 1.64974 | 1.565399 | 5.112405 | 2.5YR | 5Y | 4 | 8 | 3 | 3 | Olive brown | Pale yellow | 13.2 | 7.145606 | 1.48448 | 20.66327 | Olive brown
DFP | 3.4 | 2.4 | 7.68 | 4.76 | 0.1107 | 0.5533 | 0.0947 | 0.0544 | 0.0461 | 0.0608 | 0.991333 | 0.0191 | 5.02 | 17.05 | 3.96 | 14.33 | 7.39 | 1.3 | 6.76 | 2.15 | 2.05 | 14.27 | 1.91 | 17.81 | 11.47 | 6.25 | 1060 | 9 | 388.7 | 59.2 | 74.1 | 29.6 | 2752.538 | 203963.1 | 1.905737 | 0 | 381.5 | 59.2 | 73.7 | 29.6 | 2752.538 | 203963.1 | 202862 | 0.5398111 | 1.905737 | 1.880588 | 1.319641 | 0 | 150 | 12 | 325.7 | 19.34295 | 58.7 | 74.1 | 29.35 | 2706.239 | 203963.1 | 200532.3 | 1.682056 | 1.905737 | 1.624177 | 14.77433 | 0 | 1060 | 9 | 290.3 | 57 | 72 | 28.5 | 2551.759 | 200532.3 | 183726.6 | 8.380525 | 1.624177 | 1.580065 | 2.715986 | 2.5YR | 5Y | 4 | 8 | 3 | 3 | Olive brown | Pale yellow | 13.2 | 7.148149 | 2.834008 | 20.85686 | Olive brown
DFP | 3.26 | 2.19 | 7.59 | 4.92 | 0.1019 | 0.552 | 0.0945 | 0.0547 | 0.0472 | 0.0643 | 0.991333 | 0.0209 | 5.7 | 17.7 | 3.96 | 15.99 | 9.6 | 1.95 | 7.49 | 2.1 | 2.05 | 5.08 | 9.11 | 8.67 | 2.83 | 9.37 | 1060 | 9 | 387.1 | 59.4 | 74.2 | 29.7 | 2771.167 | 205620.6 | 1.882593 | 0 | 384.2 | 59.2 | 74.2 | 29.6 | 2752.538 | 205620.6 | 204238.3 | 0.672267 | 1.882593 | 1.881136 | 0.07741385 | 0 | 150 | 12 | 326 | 18.74233 | 58.7 | 72.9 | 29.35 | 2706.239 | 205620.6 | 197284.8 | 4.053986 | 1.882593 | 1.652433 | 12.22568 | 0 | 1060 | 9 | 291.2 | 57 | 72 | 28.5 | 2551.759 | 197284.8 | 183726.6 | 6.872386 | 1.652433 | 1.584964 | 4.083065 | 2.5YR | 2.5Y | 3 | 8 | 3 | 6 | Dark reddish brown | Yellow | 10.5 | 20.16253 | 2.96496 | 16.64212 | Dark reddish brown
DFP | 3.71 | 2.26 | 7.74 | 5.15 | 0.1793 | 0.5375 | 0.0844 | 0.0521 | 0.0372 | 0.0631 | 0.991333 | 0.0265 | 6.37 | 17.05 | 3.96 | 14.33 | 7.39 | 2.6 | 6.76 | 2.05 | 2.05 | 14.27 | 1.91 | 17.81 | 11.47 | 12.5 | 1060 | 9 | 385.3 | 59.4 | 74.3 | 29.7 | 2771.167 | 205897.7 | 1.871317 | 0 | 382.5 | 59.3 | 74.2 | 29.65 | 2761.845 | 205897.7 | 204928.9 | 0.4705536 | 1.871317 | 1.866501 | 0.2573639 | 0 | 150 | 12 | 325.1 | 18.51738 | 58.8 | 72.9 | 29.4 | 2715.467 | 205897.7 | 197957.5 | 3.856379 | 1.871317 | 1.642271 | 12.23982 | 0 | 1060 | 9 | 291.3 | 58 | 72 | 29 | 2642.079 | 197957.5 | 190229.7 | 3.90378 | 1.642271 | 1.531306 | 6.756791 | 2.5YR | 2.5Y | 3 | 8 | 3 | 6 | Dark reddish brown | Yellow | 10.5 | 26.896 | 3.095559 | 16.07872 | Dark reddish brown
DFP | 3.62 | 2.03 | 7.05 | 4.84 | 0.1674 | 0.5167 | 0.0825 | 0.0495 | 0.0353 | 0.0581 | 0.991333 | 0.0348 | 5.02 | 17.7 | 3.96 | 15.99 | 9.6 | 1.3 | 7.49 | 2.15 | 2.05 | 5.08 | 9.11 | 8.67 | 2.83 | 6.25 | 1060 | 9 | 386.1 | 59.4 | 74.1 | 29.7 | 2771.167 | 205343.5 | 1.880264 | 0 | 380.2 | 59.3 | 74.2 | 29.65 | 2761.845 | 205343.5 | 204928.9 | 0.2019182 | 1.880264 | 1.855278 | 1.328867 | 0 | 150 | 12 | 325.7 | 18.54467 | 58.5 | 72.9 | 29.25 | 2687.829 | 205343.5 | 195942.7 | 4.578077 | 1.880264 | 1.66222 | 11.59643 | 0 | 1060 | 9 | 291.9 | 57 | 71 | 28.5 | 2551.759 | 195942.7 | 181174.9 | 7.536826 | 1.66222 | 1.611151 | 3.072383 | 2.5YR | 2.5Y | 3 | 8 | 3 | 6 | Dark reddish brown | Yellow | 10.5 | 23.52926 | 4.183536 | 16.91708 | Dark reddish brown
DFP | 3.71 | 1.99 | 6.99 | 4.92 | 0.1537 | 0.5359 | 0.0802 | 0.0529 | 0.0364 | 0.0522 | 0.991333 | 0.0276 | 5.7 | 17.05 | 3.96 | 14.33 | 7.39 | 1.95 | 6.76 | 2.1 | 2.05 | 14.27 | 1.91 | 17.81 | 11.47 | 9.37 | 1060 | 9 | 385.4 | 59.4 | 74.2 | 29.7 | 2771.167 | 205620.6 | 1.874326 | 0 | 381.5 | 59.3 | 74.2 | 29.65 | 2761.845 | 205620.6 | 204928.9 | 0.3364169 | 1.874326 | 1.861621 | 0.677799 | 0 | 150 | 12 | 324.6 | 18.73075 | 58.5 | 72.9 | 29.25 | 2687.829 | 205620.6 | 195942.7 | 4.706678 | 1.874326 | 1.656607 | 11.61586 | 0 | 1060 | 9 | 290.7 | 57 | 70 | 28.5 | 2551.759 | 195942.7 | 178623.1 | 8.839124 | 1.656607 | 1.627449 | 1.760074 | 2.5YR | 2.5Y | 3 | 8 | 3 | 6 | Dark reddish brown | Yellow | 10.5 | 25.21263 | 5.660377 | 17.08821 | Dark reddish brown
DFP | 3.26 | 2.19 | 7.59 | 4.92 | 0.1019 | 0.552 | 0.0945 | 0.0547 | 0.0472 | 0.0643 | 0.991333 | 0.0209 | 6.37 | 17.7 | 3.96 | 15.99 | 9.6 | 2.6 | 7.49 | 2.05 | 2.05 | 5.08 | 9.11 | 8.67 | 2.83 | 9.37 | 1090 | 9 | 384.8 | 59.4 | 74.1 | 29.7 | 2771.167 | 205343.5 | 1.873933 | 0 | 382.1 | 59.2 | 74.2 | 29.6 | 2752.538 | 205343.5 | 204238.3 | 0.5382215 | 1.873933 | 1.870854 | 0.1643262 | 0 | 150 | 12 | 323.6 | 18.91224 | 58.8 | 72.9 | 29.4 | 2715.467 | 205343.5 | 197957.5 | 3.596882 | 1.873933 | 1.634694 | 12.76669 | 0 | 1090 | 9 | 291.4 | 57 | 71 | 28.5 | 2551.759 | 197957.5 | 181174.9 | 8.47792 | 1.634694 | 1.608391 | 1.60905 | 2.5YR | 2.5Y | 3 | 8 | 3 | 6 | Dark reddish brown | Yellow | 10.5 | 24.37095 | 4.183536 | 16.8881 | Dark reddish brown
DFP | 3.71 | 2.26 | 7.74 | 5.15 | 0.1793 | 0.5375 | 0.0844 | 0.0521 | 0.0372 | 0.0631 | 0.991333 | 0.0265 | 5.02 | 17.05 | 3.96 | 14.33 | 7.39 | 1.3 | 6.76 | 2.15 | 2.05 | 14.27 | 1.91 | 17.81 | 11.47 | 12.5 | 1090 | 9 | 386.5 | 59.4 | 74.1 | 29.7 | 2771.167 | 205343.5 | 1.882212 | 0 | 382.5 | 59.2 | 74.2 | 29.6 | 2752.538 | 205343.5 | 204238.3 | 0.5382215 | 1.882212 | 1.872812 | 0.4993952 | 0 | 150 | 12 | 331.3 | 16.66164 | 58.5 | 72.9 | 29.25 | 2687.829 | 205343.5 | 195942.7 | 4.578077 | 1.882212 | 1.6908 | 10.16951 | 0 | 1090 | 9 | 293.3 | 57 | 71 | 28.5 | 2551.759 | 195942.7 | 181174.9 | 7.536826 | 1.6908 | 1.618878 | 4.253738 | 2.5YR | 2.5Y | 3 | 8 | 3 | 6 | Dark reddish brown | Yellow | 10.5 | 24.79179 | 4.183536 | 16.99822 | Dark reddish brown
DFP | 3.62 | 2.03 | 7.05 | 4.84 | 0.1674 | 0.5167 | 0.0825 | 0.0495 | 0.0353 | 0.0581 | 0.991333 | 0.0348 | 5.7 | 17.7 | 3.96 | 15.99 | 9.6 | 1.95 | 7.49 | 2.1 | 2.05 | 5.08 | 9.11 | 8.67 | 2.83 | 6.25 | 1090 | 9 | 389.1 | 59.4 | 74.1 | 29.7 | 2771.167 | 205343.5 | 1.894874 | 0 | 383.9 | 59.2 | 74.2 | 29.6 | 2752.538 | 205343.5 | 204238.3 | 0.5382215 | 1.894874 | 1.879667 | 0.8025152 | 0 | 150 | 12 | 323.9 | 20.12967 | 58.5 | 72.9 | 29.25 | 2687.829 | 205343.5 | 195942.7 | 4.578077 | 1.894874 | 1.653034 | 12.76283 | 0 | 1090 | 9 | 290.7 | 57 | 70 | 28.5 | 2551.759 | 195942.7 | 178623.1 | 8.839124 | 1.653034 | 1.627449 | 1.547762 | 2.5YR | 2.5Y | 3 | 8 | 3 | 6 | Dark reddish brown | Yellow | 10.5 | 24.58137 | 5.533063 | 17.08821 | Dark reddish brown
DFP | 3.71 | 1.99 | 6.99 | 4.92 | 0.1537 | 0.5359 | 0.0802 | 0.0529 | 0.0364 | 0.0522 | 0.991333 | 0.0276 | 6.37 | 17.05 | 3.96 | 14.33 | 7.39 | 2.6 | 6.76 | 2.05 | 2.05 | 14.27 | 1.91 | 17.81 | 11.47 | 9.37 | 1090 | 9 | 384.8 | 59.4 | 74.1 | 29.7 | 2771.167 | 205343.5 | 1.873933 | 0 | 382.3 | 59.2 | 74.3 | 29.6 | 2752.538 | 205343.5 | 204513.6 | 0.404176 | 1.873933 | 1.869314 | 0.2465085 | 0 | 150 | 12 | 328.3 | 17.20987 | 58.3 | 72.9 | 29.15 | 2669.482 | 205343.5 | 194605.2 | 5.22942 | 1.873933 | 1.687005 | 9.975176 | 0 | 1090 | 9 | 291.7 | 56 | 71 | 28 | 2463.009 | 194605.2 | 174873.6 | 10.13931 | 1.687005 | 1.668062 | 1.122886 | 2.5YR | 2.5Y | 3 | 8 | 3 | 6 | Dark reddish brown | Yellow | 10.5 | 24.68658 | 4.183536 | 17.51465 | Dark reddish brown
DFP/FRD 1 | 3.465 | 1.825 | 6.065 | 4.8 | 0.69725 | 0.46505 | 0.08275 | 0.0548 | 0.0444 | 0.04825 | 1.79443 | 0.02575 | 4.26 | 27.875 | 3.415 | 15.25 | 5.48 | 2.025 | 5.95 | 2.15 | 12.195 | 6.3 | 5.24 | 2.575 | 0.99 | 8.865 | 1090 | 9 | 389.6 | 59.8 | 75.3 | 29.9 | 2808.615 | 211488.7 | 1.842179 | 0 | 383 | 59.78 | 75.3 | 29.89 | 2806.737 | 211488.7 | 211347.3 | 0.06687845 | 1.842179 | 1.812183 | 1.628256 | 0 | 150 | 12 | 328.5 | 18.5997 | 58.76 | 74.4 | 29.38 | 2711.774 | 211488.7 | 201756 | 4.602023 | 1.842179 | 1.628205 | 11.61527 | 0 | 1000 | 3 | 299.3 | 58.76 | 73.4 | 29.38 | 2711.774 | 201756 | 199044.2 | 1.344086 | 1.628205 | 1.503686 | 7.647593 | 2.5YR | 2.5Y | 6 | 8 | 3 | 4 | Light reddish brown | Pale brown | 22.03075 | 4.3 | 2.52324 | 33.12734 | Light reddish brown
DFP/FRD 1 | 3.485 | 2.045 | 6.775 | 4.83 | 0.73035 | 0.4938 | 0.08305 | 0.0571 | 0.04475 | 0.0553 | 1.79443 | 0.0282 | 4.855 | 15.94 | 4.54 | 14.445 | 5.71 | 4.39 | 8.895 | 2.1 | 14.81 | 2.14 | 12.56 | 7.715 | 2.385 | 5.74 | 1090 | 9 | 388.4 | 59.8 | 75 | 29.9 | 2808.615 | 210646.1 | 1.843851 | 0 | 385.2 | 59.79 | 75 | 29.895 | 2807.676 | 210646.1 | 210575.7 | 0.03344202 | 1.843851 | 1.829271 | 0.7907153 | 0 | 150 | 12 | 330.7 | 17.44784 | 58.75 | 74.9 | 29.375 | 2710.851 | 210646.1 | 203042.7 | 3.609568 | 1.843851 | 1.628721 | 11.66739 | 0 | 1000 | 3 | 301.4 | 58.75 | 73.7 | 29.375 | 2710.851 | 203042.7 | 199789.7 | 1.602136 | 1.628721 | 1.508586 | 7.376032 | 2.5YR | 2.5Y | 6 | 8 | 3 | 4 | Light reddish brown | Pale brown | 21.86084 | 4.56 | 1.733333 | 32.97896 | Light reddish brown
DFP/FRD 1 | 3.5 | 2.14 | 6.73 | 4.935 | 0.61095 | 0.5112 | 0.0841 | 0.0552 | 0.0446 | 0.056 | 1.79443 | 0.03305 | 4.1305 | 19.4385 | 4.099 | 15.933 | 6.8235 | 3.688 | 7.1905 | 4.145 | 12.9965 | 4.352 | 9.61 | 5.124 | 1.642 | 7.3025 | 1090 | 9 | 386.7 | 59.9 | 76.9 | 29.95 | 2818.016 | 216705.5 | 1.78445 | 0 | 382.6 | 59.9 | 76.8 | 29.95 | 2818.016 | 216705.5 | 216423.7 | 0.130039 | 1.78445 | 1.767829 | 0.9314256 | 0 | 150 | 12 | 327.7 | 18.00427 | 58.9 | 76.2 | 29.45 | 2724.711 | 216705.5 | 207623 | 4.191161 | 1.78445 | 1.578342 | 11.55023 | 0 | 1000 | 3 | 297.8 | 58.9 | 73.9 | 29.45 | 2724.711 | 207623 | 201356.2 | 3.018373 | 1.578342 | 1.478971 | 6.295859 | 2.5YR | 2.5Y | 6 | 8 | 3 | 4 | Light reddish brown | Pale brown | 21.9458 | 4.43 | 3.90117 | 32.4572 | Light reddish brown
DFP/FRD 1 | 3.75 | 1.78 | 5.775 | 4.45 | 0.93465 | 0.4334 | 0.07915 | 0.04315 | 0.0375 | 0.04815 | 1.79443 | 0.15775 | 4.26 | 27.875 | 3.415 | 15.25 | 5.48 | 2.025 | 5.95 | 2.11 | 12.195 | 6.3 | 5.24 | 2.575 | 0.99 | 8.865 | 1090 | 9 | 387.5 | 60.3 | 75.8 | 30.15 | 2855.778 | 216468 | 1.790103 | 0 | 357.5 | 60 | 72.5 | 30 | 2827.433 | 216468 | 204988.9 | 5.3029 | 1.790103 | 1.743997 | 2.575617 | 0 | 150 | 12 | 327.5 | 18.32061 | 56.22 | 74 | 28.11 | 2482.399 | 216468 | 183697.5 | 15.13872 | 1.790103 | 1.782822 | 0.4067224 | 0 | 1020 | 3 | 305.4 | 56 | 74 | 28 | 2463.009 | 183697.5 | 182262.6 | 0.7811083 | 1.782822 | 1.675604 | 6.013959 | 2.5YR | 2.5Y | 6 | 8 | 3 | 4 | Light reddish brown | Pale brown | 14.76416 | 5.288235 | 2.37467 | 24.73889 | Light reddish brown
DFP/FRD 1 | 3.8 | 1.62 | 5.515 | 4.515 | 0.9537 | 0.4289 | 0.07775 | 0.046 | 0.0396 | 0.04625 | 1.79443 | 0.1766 | 4.855 | 15.94 | 4.54 | 14.445 | 5.71 | 4.39 | 8.895 | 3.93 | 14.81 | 2.14 | 12.56 | 7.715 | 2.385 | 5.74 | 1000 | 3 | 387.1 | 59.6 | 78.9 | 29.8 | 2789.86 | 220119.9 | 1.758587 | 0 | 358.5 | 59.31 | 77.8 | 29.655 | 2762.776 | 220119.9 | 214944 | 2.351422 | 1.758587 | 1.667876 | 5.158139 | 0 | 150 | 12 | 325.9 | 18.77877 | 58 | 76.62 | 29 | 2642.079 | 220119.9 | 202436.1 | 8.033722 | 1.758587 | 1.609891 | 8.455433 | 0 | 1020 | 3 | 305.9 | 57 | 75.2 | 28.5 | 2551.759 | 202436.1 | 191892.2 | 5.208495 | 1.609891 | 1.594124 | 0.9793668 | 2.5YR | 2.5Y | 6 | 8 | 3 | 4 | Light reddish brown | Pale brown | 14.56121 | 5.39902 | 4.68948 | 23.21237 | Light reddish brown
DFP/FRD 1 | 3.945 | 1.735 | 5.585 | 4.62 | 0.94185 | 0.44155 | 0.07665 | 0.0498 | 0.04105 | 0.0414 | 1.79443 | 0.17695 | 4.1305 | 19.4385 | 4.099 | 15.933 | 6.8235 | 3.688 | 7.1905 | 4.145 | 12.9965 | 4.352 | 9.61 | 5.124 | 1.642 | 7.3025 | 1000 | 3 | 387.5 | 59.4 | 76.7 | 29.7 | 2771.167 | 212548.5 | 1.823113 | 0 | 360.3 | 58.2 | 76.2 | 29.1 | 2660.332 | 212548.5 | 202717.3 | 4.625409 | 1.823113 | 1.777352 | 2.510045 | 0 | 150 | 12 | 328.3 | 18.03229 | 56.34 | 73.56 | 28.17 | 2493.007 | 212548.5 | 183385.6 | 13.72059 | 1.823113 | 1.790217 | 1.804401 | 0 | 1020 | 3 | 306.1 | 56 | 70.47 | 28 | 2463.009 | 183385.6 | 173568.2 | 5.353421 | 1.790217 | 1.763572 | 1.488365 | 2.5YR | 2.5Y | 6 | 8 | 3 | 4 | Light reddish brown | Pale brown | 14.75685 | 5.624871 | 8.122555 | 26.02476 | Light reddish brown
DFP/FRD 1 | 3.18 | 1.87 | 6.24 | 4.705 | 0.66725 | 0.4202 | 0.08275 | 0.05405 | 0.04155 | 0.0569 | 1.79443 | 0.0487 | 4.26 | 27.875 | 3.415 | 15.25 | 5.48 | 2.025 | 5.95 | 2.11 | 12.195 | 6.3 | 5.24 | 2.575 | 0.99 | 8.865 | 1000 | 3 | 388 | 59.4 | 78.3 | 29.7 | 2771.167 | 216982.4 | 1.788163 | 0 | 358.9 | 59.2 | 77.5 | 29.6 | 2752.538 | 216982.4 | 213321.7 | 1.68711 | 1.788163 | 1.682436 | 5.912643 | 0 | 150 | 12 | 327 | 18.65443 | 55.7 | 76 | 27.85 | 2436.69 | 216982.4 | 185188.4 | 14.65279 | 1.788163 | 1.765769 | 1.252367 | 0 | 1020 | 3 | 302 | 55 | 74 | 27.5 | 2375.829 | 185188.4 | 175811.4 | 5.063522 | 1.765769 | 1.71775 | 2.719437 | 2.5YR | 2.5Y | 6 | 8 | 3 | 4 | Light reddish brown | Pale brown | 14.65903 | 5.802048 | 5.491699 | 25.18054 | Light reddish brown
DFP/FRD 1 | 3.105 | 2.12 | 6.595 | 4.745 | 0.80035 | 0.4223 | 0.08305 | 0.05405 | 0.0422 | 0.05285 | 1.79443 | 0.03785 | 4.855 | 15.94 | 4.54 | 14.445 | 5.71 | 4.39 | 8.895 | 3.93 | 14.81 | 2.14 | 12.56 | 7.715 | 2.385 | 5.74 | 1020 | 3 | 386.9 | 58.7 | 76.5 | 29.35 | 2706.239 | 207027.3 | 1.868836 | 0 | 357.9 | 58.2 | 75.4 | 29.1 | 2660.332 | 207027.3 | 200589 | 3.109839 | 1.868836 | 1.784245 | 4.526402 | 0 | 150 | 12 | 327.5 | 18.1374 | 55.01 | 75 | 27.505 | 2376.693 | 207027.3 | 178252 | 13.89925 | 1.868836 | 1.837286 | 1.688197 | 0 | 1040 | 3 | 304.4 | 54 | 73.5 | 27 | 2290.221 | 178252 | 168331.2 | 5.565583 | 1.837286 | 1.808339 | 1.575541 | 2.5YR | 2.5Y | 6 | 8 | 3 | 4 | Light reddish brown | Pale brown | 12.01271 | 6.348288 | 3.921569 | 21.72305 | Light reddish brown
DFP/FRD 1 | 3.065 | 1.97 | 6.42 | 4.59 | 0.71595 | 0.42605 | 0.0841 | 0.05035 | 0.0394 | 0.0508 | 1.79443 | 0.0447 | 4.1305 | 19.4385 | 4.099 | 15.933 | 6.8235 | 3.688 | 7.1905 | 4.145 | 12.9965 | 4.352 | 9.61 | 5.124 | 1.642 | 7.3025 | 1020 | 3 | 388.2 | 55.8 | 76.2 | 27.9 | 2445.447 | 186343.1 | 2.083254 | 0 | 362.7 | 55.88 | 72.57 | 27.94 | 2452.464 | 186343.1 | 177975.3 | 4.490505 | 2.083254 | 2.037923 | 2.175987 | 0 | 150 | 12 | 329.6 | 17.77913 | 55.29 | 72.44 | 27.645 | 2400.95 | 186343.1 | 173924.8 | 6.6642 | 2.083254 | 1.895072 | 9.033095 | 0 | 1040 | 3 | 305.9 | 54 | 71.4 | 27 | 2290.221 | 173924.8 | 163521.8 | 5.981329 | 1.895072 | 1.870699 | 1.286133 | 2.5YR | 2.5Y | 6 | 8 | 3 | 4 | Light reddish brown | Pale brown | 11.54734 | 6.750187 | 6.299213 | 21.6016 | Light reddish brown
DFP/FRD 1 | 3.46 | 1.875 | 6.535 | 4.79 | 1.76965 | 0.3892 | 0.07915 | 0.0505 | 0.04105 | 0.0528 | 1.79443 | 0.10095 | 4.26 | 27.875 | 3.415 | 15.25 | 5.48 | 2.025 | 5.95 | 2.11 | 12.195 | 6.3 | 5.24 | 2.575 | 0.99 | 8.865 | 1020 | 3 | 387.8 | 59.4 | 76.1 | 29.7 | 2771.167 | 210885.8 | 1.83891 | 0 | 356 | 59.3 | 75.7 | 29.65 | 2761.845 | 210885.8 | 209071.7 | 0.8602728 | 1.83891 | 1.702766 | 7.403521 | 0 | 150 | 12 | 326.7 | 18.70217 | 55.16 | 75 | 27.58 | 2389.673 | 210885.8 | 179225.4 | 15.01305 | 1.83891 | 1.822844 | 0.8736539 | 0 | 1040 | 3 | 304.1 | 54 | 74 | 27 | 2290.221 | 179225.4 | 169476.4 | 5.439565 | 1.822844 | 1.794351 | 1.563123 | 2.5YR | 2.5Y | 6 | 8 | 3 | 4 | Light reddish brown | Pale brown | 11.41526 | 6.893934 | 2.759527 | 20.48298 | Light reddish brown
DFP/FRD 1 | 3.44 | 1.665 | 6.125 | 4.635 | 1.5987 | 0.38775 | 0.07775 | 0.0503 | 0.04105 | 0.0468 | 1.79443 | 0.10225 | 4.855 | 15.94 | 4.54 | 14.445 | 5.71 | 4.39 | 8.895 | 3.93 | 14.81 | 2.14 | 12.56 | 7.715 | 2.385 | 5.74 | 1020 | 3 | 387.8 | 59.7 | 76.4 | 29.85 | 2799.23 | 213861.2 | 1.813326 | 0 | 369.8 | 59.5 | 75.93 | 29.75 | 2780.506 | 213861.2 | 211123.8 | 1.279963 | 1.813326 | 1.751579 | 3.40519 | 0 | 150 | 12 | 326.1 | 18.92058 | 55.17 | 76.58 | 27.585 | 2390.539 | 213861.2 | 183067.5 | 14.39891 | 1.813326 | 1.78131 | 1.76558 | 0 | 1040 | 3 | 303.3 | 54 | 75 | 27 | 2290.221 | 183067.5 | 171766.6 | 6.173082 | 1.78131 | 1.765768 | 0.8724989 | 2.5YR | 2.5Y | 6 | 8 | 3 | 4 | Light reddish brown | Pale brown | 11.4813 | 7.181116 | 1.832461 | 20.27332 | Light reddish brown
DFP/FRD 1 | 3.475 | 1.675 | 6.135 | 4.65 | 1.84685 | 0.38975 | 0.07665 | 0.04915 | 0.0411 | 0.0502 | 1.79443 | 0.09405 | 4.1305 | 19.4385 | 4.099 | 15.933 | 6.8235 | 3.688 | 7.1905 | 4.145 | 12.9965 | 4.352 | 9.61 | 5.124 | 1.642 | 7.3025 | 1040 | 3 | 387.6 | 59.3 | 77.4 | 29.65 | 2761.845 | 213766.8 | 1.813191 | 0 | 358.2 | 59 | 74.91 | 29.5 | 2733.971 | 213766.8 | 204801.8 | 4.193831 | 1.813191 | 1.749008 | 3.53976 | 0 | 150 | 12 | 326.9 | 18.56837 | 58 | 74.5 | 29 | 2642.079 | 213766.8 | 196834.9 | 7.92072 | 1.813191 | 1.660783 | 8.405533 | 0 | 1060 | 3 | 304.3 | 57 | 75 | 28.5 | 2551.759 | 196834.9 | 191381.9 | 2.770352 | 1.660783 | 1.590015 | 4.261126 | 10R | 2.5Y | 6 | 8 | 4 | 4 | Pale red | Pale brown | 14.45378 | 7.037525 | 3.100775 | 22.98172 | Pale red
DFP/FRD 1 | 3.43 | 1.68 | 6.085 | 4.56 | 1.77725 | 0.41555 | 0.08275 | 0.0527 | 0.0473 | 0.0411 | 1.79443 | 0.05915 | 4.26 | 27.875 | 3.415 | 15.25 | 5.48 | 2.025 | 5.95 | 2.11 | 12.195 | 6.3 | 5.24 | 2.575 | 0.99 | 8.865 | 1040 | 3 | 385.9 | 59.5 | 76.1 | 29.75 | 2780.506 | 211596.5 | 1.823754 | 0 | 363.7 | 58.9 | 75 | 29.45 | 2724.711 | 211596.5 | 204353.3 | 3.423099 | 1.823754 | 1.779761 | 2.412261 | 0 | 150 | 12 | 334.6 | 15.33174 | 59.89 | 72.17 | 29.945 | 2817.076 | 211596.5 | 203308.3 | 3.916958 | 1.823754 | 1.645776 | 9.758893 | 0 | 1060 | 3 | 310.4 | 58 | 74 | 29 | 2642.079 | 203308.3 | 195513.9 | 3.833818 | 1.645776 | 1.587611 | 3.534193 | 10R | 2.5Y | 6 | 8 | 4 | 4 | Pale red | Pale brown | 11.21281 | 7.899245 | 2.759527 | 17.80159 | Pale red
DFP/FRD 1 | 4.32 | 1.865 | 6.46 | 4.415 | 1.86535 | 0.4054 | 0.08305 | 0.04665 | 0.0451 | 0.05225 | 1.79443 | 0.0373 | 4.855 | 15.94 | 4.54 | 14.445 | 5.71 | 4.39 | 8.895 | 3.93 | 14.81 | 2.14 | 12.56 | 7.715 | 2.385 | 5.74 | 1040 | 3 | 387.1 | 59.7 | 76.3 | 29.85 | 2799.23 | 213581.2 | 1.812425 | 0 | 362 | 59 | 75 | 29.5 | 2733.971 | 213581.2 | 205047.8 | 3.99539 | 1.812425 | 1.765442 | 2.592295 | 0 | 150 | 12 | 329.5 | 17.48103 | 55.52 | 75.9 | 27.76 | 2420.967 | 213581.2 | 183751.4 | 13.96652 | 1.812425 | 1.793184 | 1.061629 | 0 | 1060 | 3 | 310 | 55 | 74 | 27.5 | 2375.829 | 183751.4 | 175811.4 | 4.321048 | 1.793184 | 1.763253 | 1.669133 | 10R | 2.5Y | 6 | 8 | 4 | 4 | Pale red | Pale brown | 11.25364 | 8.298206 | 3.014417 | 19.84303 | Pale red
DFP/FRD 1 | 3.195 | 1.8 | 6.335 | 4.65 | 2.02595 | 0.41855 | 0.0841 | 0.04995 | 0.04765 | 0.0561 | 1.79443 | 0.0453 | 4.1305 | 19.4385 | 4.099 | 15.933 | 6.8235 | 3.688 | 7.1905 | 4.145 | 12.9965 | 4.352 | 9.61 | 5.124 | 1.642 | 7.3025 | 1040 | 3 | 389.1 | 58.9 | 76.6 | 29.45 | 2724.711 | 208712.9 | 1.864284 | 0 | 358.1 | 58.7 | 74.3 | 29.35 | 2706.239 | 208712.9 | 201073.5 | 3.660218 | 1.864284 | 1.780941 | 4.470516 | 0 | 150 | 12 | 325.7 | 19.46577 | 57 | 71.83 | 28.5 | 2551.759 | 208712.9 | 183292.8 | 12.17944 | 1.864284 | 1.776938 | 4.685207 | 0 | 1060 | 3 | 302.5 | 56 | 70 | 28 | 2463.009 | 183292.8 | 172410.6 | 5.937067 | 1.776938 | 1.754532 | 1.260914 | 10R | 2.5Y | 6 | 8 | 4 | 4 | Pale red | Pale brown | 11.23323 | 9.527912 | 8.616188 | 19.70907 | Pale red
DFP/FRD 1 | 3.58 | 1.94 | 6.37 | 5.02 | 0.73965 | 0.45925 | 0.0778 | 0.05225 | 0.04015 | 0.04935 | 1.79443 | 0.02955 | 4.26 | 27.875 | 3.415 | 15.25 | 5.48 | 2.025 | 5.95 | 2.11 | 12.195 | 6.3 | 5.24 | 2.575 | 0.99 | 8.865 | 1060 | 3 | 388.4 | 59.5 | 76.2 | 29.75 | 2780.506 | 211874.5 | 1.83316 | 0 | 358.4 | 58.9 | 75.4 | 29.45 | 2724.711 | 211874.5 | 205443.2 | 3.03544 | 1.83316 | 1.744521 | 4.83533 | 0 | 150 | 12 | 325.6 | 19.28747 | 57 | 71.87 | 28.5 | 2551.759 | 211874.5 | 183394.9 | 13.44175 | 1.83316 | 1.775404 | 3.150647 | 0 | 1060 | 3 | 301.5 | 56 | 70 | 28 | 2463.009 | 183394.9 | 172410.6 | 5.989419 | 1.775404 | 1.748732 | 1.502279 | 10R | 2.5Y | 6 | 8 | 4 | 4 | Pale red | Pale brown | 11.24344 | 9.382167 | 8.136483 | 19.66176 | Pale red
DFP/FRD 1 | 3.595 | 1.86 | 6.46 | 4.87 | 0.7587 | 0.4755 | 0.07695 | 0.05465 | 0.03935 | 0.05395 | 1.79443 | 0.03605 | 4.855 | 15.94 | 4.54 | 14.445 | 5.71 | 4.39 | 8.895 | 3.93 | 14.81 | 2.14 | 12.56 | 7.715 | 2.385 | 5.74 | 1060 | 3 | 388.9 | 60.2 | 75.8 | 30.1 | 2846.314 | 215750.6 | 1.802544 | 0 | 355.2 | 60.1 | 75.1 | 30.05 | 2836.866 | 215750.6 | 213048.6 | 1.252367 | 1.802544 | 1.667225 | 7.507116 | 0 | 150 | 12 | 322.4 | 20.62655 | 56 | 73 | 28 | 2463.009 | 215750.6 | 179799.6 | 16.66322 | 1.802544 | 1.793107 | 0.5235304 | 0 | 1080 | 3 | 299.7 | 55 | 72 | 27.5 | 2375.829 | 179799.6 | 171059.7 | 4.860917 | 1.793107 | 1.75202 | 2.291409 | 10R | 2.5Y | 6 | 8 | 4 | 4 | Pale red | Pale brown | 7.936029 | 10.12 | 5.013193 | 13.90408 | Pale red
DFP/FRD 1 | 3.725 | 2.04 | 6.43 | 4.935 | 0.63685 | 0.50315 | 0.07695 | 0.0543 | 0.0392 | 0.04995 | 1.79443 | 0.0364 | 4.1305 | 19.4385 | 4.099 | 15.933 | 6.8235 | 3.688 | 7.1905 | 4.145 | 12.9965 | 4.352 | 9.61 | 5.124 | 1.642 | 7.3025 | 1060 | 3 | 388.4 | 59.8 | 75 | 29.9 | 2808.615 | 210646.1 | 1.843851 | 0 | 362.6 | 59.7 | 73.69 | 29.85 | 2799.23 | 210646.1 | 206275.2 | 2.074998 | 1.843851 | 1.757845 | 4.664425 | 0 | 150 | 12 | 329.3 | 17.94716 | 55.95 | 74 | 27.975 | 2458.612 | 210646.1 | 181937.3 | 13.62894 | 1.843851 | 1.809964 | 1.83781 | 0 | 1080 | 3 | 305.2 | 55 | 73 | 27.5 | 2375.829 | 181937.3 | 173435.5 | 4.67291 | 1.809964 | 1.759732 | 2.775334 | 10R | 2.5Y | 6 | 8 | 4 | 4 | Pale red | Pale brown | 7.53176 | 10.05 | 2.666667 | 13.25388 | Pale red
DFP/FRD 1 | 3.635 | 1.665 | 5.47 | 4.23 | 0.89225 | 0.4392 | 0.0841 | 0.0457 | 0.04175 | 0.04705 | 1.79443 | 0.15395 | 4.26 | 27.875 | 3.415 | 15.25 | 5.48 | 2.025 | 5.95 | 2.11 | 12.195 | 6.3 | 5.24 | 2.575 | 0.99 | 8.865 | 1060 | 3 | 386.7 | 59.9 | 76.9 | 29.95 | 2818.016 | 216705.5 | 1.78445 | 0 | 365 | 59.8 | 73.91 | 29.9 | 2808.615 | 216705.5 | 207584.8 | 4.208806 | 1.78445 | 1.758318 | 1.464413 | 0 | 150 | 12 | 329.3 | 17.43091 | 57 | 74 | 28.5 | 2551.759 | 216705.5 | 188830.1 | 12.86323 | 1.78445 | 1.743895 | 2.272652 | 0 | 1080 | 3 | 305.9 | 56 | 73 | 28 | 2463.009 | 188830.1 | 179799.6 | 4.782345 | 1.743895 | 1.701338 | 2.440343 | 10R | 2.5Y | 6 | 8 | 4 | 4 | Pale red | Pale brown | 5.673317 | 10.085 | 5.071521 | 9.652231 | Pale red
DFP/FRD 1 | 3.69 | 1.805 | 5.83 | 4.475 | 0.92535 | 0.4472 | 0.08385 | 0.04845 | 0.045 | 0.0476 | 1.79443 | 0.16875 | 4.855 | 15.94 | 4.54 | 14.445 | 5.71 | 4.39 | 8.895 | 3.93 | 14.81 | 2.14 | 12.56 | 7.715 | 2.385 | 5.74 | 1060 | 3 | 388 | 59.5 | 74.9 | 29.75 | 2780.506 | 208259.9 | 1.863057 | 0 | 359.5 | 59 | 72.11 | 29.5 | 2733.971 | 208259.9 | 197146.6 | 5.336236 | 1.863057 | 1.823516 | 2.12238 | 0 | 150 | 12 | 326 | 19.0184 | 58 | 72.49 | 29 | 2642.079 | 208259.9 | 191524.3 | 8.035897 | 1.863057 | 1.702134 | 8.637592 | 0 | 1080 | 3 | 302.7 | 57 | 71 | 28.5 | 2551.759 | 191524.3 | 181174.9 | 5.403738 | 1.702134 | 1.670762 | 1.843097 | 10R | 2.5Y | 6 | 8 | 4 | 4 | Pale red | Pale brown | 6.602539 | 10.0675 | 5.206943 | 11.03127 | Pale red
DFP/FRD 1 | 3.72 | 1.835 | 5.885 | 4.62 | 0.91595 | 0.4496 | 0.0838 | 0.0507 | 0.04645 | 0.04745 | 1.79443 | 0.1736 | 4.1305 | 19.4385 | 4.099 | 15.933 | 6.8235 | 3.688 | 7.1905 | 4.145 | 12.9965 | 4.352 | 9.61 | 5.124 | 1.642 | 7.3025 | 1080 | 3 | 390.1 | 59.9 | 76.1 | 29.95 | 2818.016 | 214451.1 | 1.819063 | 0 | 384.6 | 59.8 | 75.9 | 29.9 | 2808.615 | 214451.1 | 213173.9 | 0.5955464 | 1.819063 | 1.804161 | 0.8192273 | 0 | 150 | 12 | 360 | 8.361111 | 58.7 | 75.8 | 29.35 | 2706.239 | 214451.1 | 205132.9 | 4.345125 | 1.819063 | 1.75496 | 3.523966 | 0 | 1100 | 3 | 304.7 | 56.1 | 72 | 28.05 | 2471.813 | 205132.9 | 177970.5 | 13.24134 | 1.75496 | 1.712081 | 2.443291 | 10R | 2.5Y | 4 | 8 | 2 | 4 | Weak red | Pale brown | 7.67241 | 18.9 | 5.387648 | 13.13579 | Weak red
DFP/FRD 1 | 3.295 | 1.985 | 6.545 | 4.925 | 0.70965 | 0.4144 | 0.0778 | 0.0515 | 0.0373 | 0.058 | 1.79443 | 0.0525 | 4.26 | 27.875 | 3.415 | 15.25 | 5.48 | 2.025 | 5.95 | 2.11 | 12.195 | 6.3 | 5.24 | 2.575 | 0.99 | 8.865 | 1080 | 3 | 390.2 | 59.1 | 76.4 | 29.55 | 2743.247 | 209584 | 1.861783 | 0 | 385.2 | 59.3 | 75.8 | 29.65 | 2761.845 | 209584 | 209347.8 | 0.1127005 | 1.861783 | 1.84 | 1.170012 | 0 | 150 | 12 | 361.2 | 8.028793 | 58.6 | 75.7 | 29.3 | 2697.026 | 209584 | 204164.9 | 2.585683 | 1.861783 | 1.769159 | 4.975042 | 0 | 1100 | 3 | 305 | 56.5 | 73.1 | 28.25 | 2507.187 | 204164.9 | 183275.4 | 10.23167 | 1.769159 | 1.664162 | 5.93481 | 10R | 2.5Y | 4 | 8 | 2 | 4 | Weak red | Pale brown | 7.137474 | 17.5 | 4.319372 | 11.87792 | Weak red
DFP/FRD 1 | 3.215 | 1.935 | 6.28 | 4.785 | 0.8287 | 0.404 | 0.07695 | 0.0516 | 0.0368 | 0.0515 | 1.79443 | 0.0457 | 4.855 | 15.94 | 4.54 | 14.445 | 5.71 | 4.39 | 8.895 | 3.93 | 14.81 | 2.14 | 12.56 | 7.715 | 2.385 | 5.74 | 1080 | 3 | 388.2 | 56.2 | 75.3 | 28.1 | 2480.633 | 186791.7 | 2.078251 | 0 | 384.2 | 56 | 75.29 | 28 | 2463.009 | 186791.7 | 185439.9 | 0.7236632 | 2.078251 | 2.07183 | 0.3089694 | 0 | 150 | 12 | 340 | 14.17647 | 56 | 71.7 | 28 | 2463.009 | 186791.7 | 176597.7 | 5.457387 | 2.078251 | 1.92528 | 7.360589 | 0 | 1100 | 3 | 304.1 | 55.9 | 70 | 27.95 | 2454.22 | 176597.7 | 171795.4 | 2.719354 | 1.92528 | 1.770129 | 8.058612 | 10R | 2.5Y | 4 | 8 | 2 | 4 | Weak red | Pale brown | 7.794676 | 18.2 | 7.038513 | 13.79758 | Weak red
DFP/FRD 1 | 3.29 | 1.87 | 6.12 | 4.59 | 0.74185 | 0.418 | 0.07695 | 0.04945 | 0.034 | 0.04475 | 1.79443 | 0.04805 | 4.1305 | 19.4385 | 4.099 | 15.933 | 6.8235 | 3.688 | 7.1905 | 4.145 | 12.9965 | 4.352 | 9.61 | 5.124 | 1.642 | 7.3025 | 1080 | 3 | 383.7 | 60.5 | 76.1 | 30.25 | 2874.754 | 218768.8 | 1.753907 | 0 | 356.3 | 60 | 74.58 | 29.02 | 2827.433 | 218768.8 | 210870 | 3.610556 | 1.753907 | 1.689667 | 3.662682 | 0 | 150 | 12 | 327.1 | 17.30358 | 58.04 | 72 | 29.02 | 2645.725 | 218768.8 | 190492.2 | 12.92532 | 1.753907 | 1.717131 | 2.096809 | 0 | 1080 | 3 | 305.4 | 57.25 | 71 | 28.625 | 2574.192 | 190492.2 | 182767.6 | 4.055071 | 1.717131 | 1.670974 | 2.687986 | 2.5YR | 2.5Y | 6 | 8 | 3 | 4 | Light reddish brown | Pale brown | 20.3 | 6.52 | 6.701708 | 33.92078 | Light reddish brown
DFP/FRD 1 | 3.345 | 1.76 | 6.23 | 4.57 | 1.72725 | 0.395 | 0.0841 | 0.05305 | 0.0453 | 0.0517 | 1.79443 | 0.09715 | 4.26 | 27.875 | 3.415 | 15.25 | 5.48 | 2.025 | 5.95 | 2.11 | 12.195 | 6.3 | 5.24 | 2.575 | 0.99 | 8.865 | 1100 | 3 | 384.3 | 60.3 | 76.2 | 30.15 | 2855.778 | 217610.3 | 1.766001 | 0 | 325.9 | 60.2 | 76.12 | 29 | 2846.314 | 217610.3 | 216661.4 | 0.4360389 | 1.766001 | 1.50419 | 14.82507 | 0 | 150 | 12 | 328.4 | 17.02192 | 58 | 73 | 29 | 2642.079 | 217610.3 | 192871.8 | 11.36826 | 1.766001 | 1.702685 | 3.585243 | 0 | 1100 | 3 | 305.2 | 57 | 72 | 28.5 | 2551.759 | 192871.8 | 183726.6 | 4.741583 | 1.702685 | 1.661164 | 2.438601 | 2.5YR | 2.5Y | 6 | 8 | 3 | 4 | Light reddish brown | Pale brown | 21.5 | 6.32 | 5.511811 | 35.71502 | Light reddish brown
DFP/FRD 1 | 3.33 | 1.85 | 6.44 | 4.595 | 1.57035 | 0.40605 | 0.08385 | 0.05275 | 0.04645 | 0.04815 | 1.79443 | 0.0944 | 4.855 | 15.94 | 4.54 | 14.445 | 5.71 | 4.39 | 8.895 | 3.93 | 14.81 | 2.14 | 12.56 | 7.715 | 2.385 | 5.74 | 1100 | 3 | 386.6 | 60.4 | 76.8 | 30.2 | 2865.258 | 220051.8 | 1.756859 | 0 | 356.9 | 60.31 | 76.79 | 29.5 | 2856.726 | 220051.8 | 219368 | 0.3107733 | 1.756859 | 1.626947 | 7.394566 | 0 | 150 | 12 | 326.6 | 18.3711 | 59 | 75 | 29.5 | 2733.971 | 220051.8 | 205047.8 | 6.818394 | 1.756859 | 1.592799 | 9.338241 | 0 | 1100 | 3 | 303.3 | 58 | 73 | 29 | 2642.079 | 205047.8 | 192871.8 | 5.93814 | 1.592799 | 1.572547 | 1.27147 | 2.5YR | 2.5Y | 6 | 8 | 3 | 4 | Light reddish brown | Pale brown | 22.3 | 6.42 | 4.947917 | 35.0678 | Light reddish brown
DFP/FRD 1 | 3.25 | 1.775 | 6.435 | 4.65 | 1.82095 | 0.3978 | 0.0838 | 0.05005 | 0.0465 | 0.05625 | 1.79443 | 0.0907 | 4.1305 | 19.4385 | 4.099 | 15.933 | 6.8235 | 3.688 | 7.1905 | 4.145 | 12.9965 | 4.352 | 9.61 | 5.124 | 1.642 | 7.3025 | 1100 | 3 | 387.7 | 60.6 | 76.8 | 30.3 | 2884.265 | 221511.5 | 1.750247 | 0 | 356.8 | 60.57 | 76.63 | 29.5 | 2881.41 | 221511.5 | 220802.4 | 0.3201205 | 1.750247 | 1.615924 | 7.674527 | 0 | 150 | 12 | 326 | 18.92638 | 59 | 75 | 29.5 | 2733.971 | 221511.5 | 205047.8 | 7.43244 | 1.750247 | 1.589873 | 9.162959 | 0 | 1100 | 3 | 303.7 | 58 | 74 | 29 | 2642.079 | 205047.8 | 195513.9 | 4.649622 | 1.589873 | 1.553342 | 2.297704 | 2.5YR | 2.5Y | 6 | 8 | 3 | 4 | Light reddish brown | Pale brown | 21.9 | 6.37 | 3.645833 | 34.0182 | Light reddish brown
DFP/FRD 1 | 3.545 | 1.795 | 6.39 | 4.78 | 1.81965 | 0.40975 | 0.0778 | 0.05015 | 0.04305 | 0.0422 | 1.79443 | 0.06295 | 4.26 | 27.875 | 3.415 | 15.25 | 5.48 | 2.025 | 5.95 | 2.11 | 12.195 | 6.3 | 5.24 | 2.575 | 0.99 | 8.865 | 1000 | 6 | 387.8 | 60.7 | 76.9 | 30.35 | 2893.792 | 222532.6 | 1.742666 | 0 | 360.4 | 60.1 | 74.93 | 30.05 | 2836.866 | 222532.6 | 212566.4 | 4.478539 | 1.742666 | 1.69547 | 2.708248 | 0 | 150 | 12 | 328.9 | 17.90818 | 58.01 | 74.56 | 29.005 | 2642.991 | 222532.6 | 197061.4 | 11.44606 | 1.742666 | 1.669023 | 4.225882 | 0 | 1000 | 6 | 306.3 | 57 | 73 | 28.5 | 2551.759 | 197061.4 | 186278.4 | 5.471897 | 1.669023 | 1.644313 | 1.480504 | 2.5YR | 2.5Y | 6 | 8 | 3 | 4 | Light reddish brown | Pale brown | 14.27367 | 7.105556 | 5.071521 | 23.47039 | Light reddish brown
DFP/FRD 1 | 4.43 | 1.68 | 6.145 | 4.455 | 1.8937 | 0.3871 | 0.07695 | 0.0442 | 0.0397 | 0.0509 | 1.79443 | 0.04515 | 4.855 | 15.94 | 4.54 | 14.445 | 5.71 | 4.39 | 8.895 | 3.93 | 14.81 | 2.14 | 12.56 | 7.715 | 2.385 | 5.74 | 1000 | 6 | 386 | 60.5 | 76.4 | 30.25 | 2874.754 | 219631.2 | 1.757492 | 0 | 359.4 | 59.9 | 74.94 | 29.95 | 2818.016 | 219631.2 | 211182.2 | 3.846914 | 1.757492 | 1.701848 | 3.166073 | 0 | 150 | 12 | 329 | 17.32523 | 57.63 | 74.9 | 28.815 | 2608.478 | 219631.2 | 195375 | 11.04406 | 1.757492 | 1.683941 | 4.184969 | 0 | 1000 | 6 | 306.1 | 57 | 73 | 28.5 | 2551.759 | 195375 | 186278.4 | 4.655968 | 1.683941 | 1.64324 | 2.417056 | 2.5YR | 2.5Y | 6 | 8 | 3 | 4 | Light reddish brown | Pale brown | 13.31068 | 7.092398 | 4.450262 | 21.87263 | Light reddish brown
DFP/FRD 1 | 3.42 | 1.7 | 6.035 | 4.65 | 2.05185 | 0.4105 | 0.07695 | 0.04905 | 0.04225 | 0.05005 | 1.79443 | 0.04865 | 4.1305 | 19.4385 | 4.099 | 15.933 | 6.8235 | 3.688 | 7.1905 | 4.145 | 12.9965 | 4.352 | 9.61 | 5.124 | 1.642 | 7.3025 | 1000 | 6 | 390.3 | 60.4 | 76.5 | 30.2 | 2865.258 | 219192.2 | 1.780629 | 0 | 360 | 59.6 | 73.22 | 29.8 | 2789.86 | 219192.2 | 204273.5 | 6.806219 | 1.780629 | 1.762343 | 1.026935 | 0 | 150 | 12 | 328.7 | 18.74049 | 58 | 73.53 | 29 | 2642.079 | 219192.2 | 194272.1 | 11.36908 | 1.780629 | 1.691957 | 4.979806 | 0 | 1000 | 6 | 305.2 | 57 | 72 | 28.5 | 2551.759 | 194272.1 | 183726.6 | 5.4282 | 1.691957 | 1.661164 | 1.819968 | 2.5YR | 2.5Y | 6 | 8 | 3 | 4 | Light reddish brown | Pale brown | 17.20022 | 7.098977 | 5.882353 | 28.57238 | Light reddish brown
DFP/FRD 1 | 3.465 | 1.825 | 6.065 | 4.8 | 0.69725 | 0.46505 | 0.08275 | 0.0548 | 0.0444 | 0.04825 | 1.79443 | 0.02575 | 4.26 | 27.875 | 3.415 | 15.25 | 5.48 | 2.025 | 5.95 | 2.11 | 12.195 | 6.3 | 5.24 | 2.575 | 0.99 | 8.865 | 1000 | 6 | 388 | 60.3 | 76.3 | 30.15 | 2855.778 | 217895.9 | 1.780667 | 0 | 362 | 59.8 | 73.33 | 29.9 | 2808.615 | 217895.9 | 205955.8 | 5.479744 | 1.780667 | 1.757659 | 1.292091 | 0 | 150 | 12 | 329.3 | 17.82569 | 58 | 74 | 29 | 2642.079 | 217895.9 | 195513.9 | 10.27188 | 1.780667 | 1.684279 | 5.412998 | 0 | 1000 | 6 | 306.2 | 57 | 73 | 28.5 | 2551.759 | 195513.9 | 186278.4 | 4.723704 | 1.684279 | 1.643776 | 2.40477 | 2.5YR | 2.5Y | 6 | 8 | 3 | 4 | Light reddish brown | Pale brown | 16.9505 | 7.469144 | 4.325033 | 27.86283 | Light reddish brown
DFP/FRD 1 | 3.485 | 2.045 | 6.775 | 4.83 | 0.73035 | 0.4938 | 0.08305 | 0.0571 | 0.04475 | 0.0553 | 1.79443 | 0.0282 | 4.855 | 15.94 | 4.54 | 14.445 | 5.71 | 4.39 | 8.895 | 3.93 | 14.81 | 2.14 | 12.56 | 7.715 | 2.385 | 5.74 | 1020 | 6 | 386.2 | 60.4 | 76.8 | 30.2 | 2865.258 | 220051.8 | 1.755041 | 0 | 363.2 | 60.2 | 75.4 | 30.1 | 2846.314 | 220051.8 | 214612.1 | 2.47202 | 1.755041 | 1.692356 | 3.571738 | 0 | 150 | 12 | 329.7 | 17.13679 | 58 | 74 | 29 | 2642.079 | 220051.8 | 195513.9 | 11.15099 | 1.755041 | 1.686325 | 3.915338 | 0 | 1020 | 6 | 305 | 57.4 | 72.9 | 28.7 | 2587.698 | 195513.9 | 188643.2 | 3.514155 | 1.686325 | 1.616809 | 4.122371 | 2.5YR | 2.5Y | 6 | 8 | 3 | 4 | Light reddish brown | Pale brown | 14.03657 | 8.569483 | 5.078125 | 22.69445 | Light reddish brown
DFP/FRD 1 | 3.5 | 2.14 | 6.73 | 4.935 | 0.61095 | 0.5112 | 0.0841 | 0.0552 | 0.0446 | 0.056 | 1.79443 | 0.03305 | 4.1305 | 19.4385 | 4.099 | 15.933 | 6.8235 | 3.688 | 7.1905 | 4.145 | 12.9965 | 4.352 | 9.61 | 5.124 | 1.642 | 7.3025 | 1020 | 6 | 387.2 | 60.4 | 76.3 | 30.2 | 2865.258 | 218619.2 | 1.771116 | 0 | 361.5 | 59.9 | 72.47 | 29.95 | 2818.016 | 218619.2 | 204221.7 | 6.585673 | 1.771116 | 1.770136 | 0.05537056 | 0 | 150 | 12 | 330 | 17.33333 | 58 | 73 | 29 | 2642.079 | 218619.2 | 192871.8 | 11.77728 | 1.771116 | 1.710981 | 3.395322 | 0 | 1020 | 6 | 304.5 | 57 | 72 | 28.5 | 2551.759 | 192871.8 | 183726.6 | 4.741583 | 1.710981 | 1.657354 | 3.134306 | 2.5YR | 2.5Y | 6 | 8 | 3 | 4 | Light reddish brown | Pale brown | 13.987 | 8.910348 | 5.635649 | 23.18141 | Light reddish brown
DFP/FRD 1 | 3.75 | 1.78 | 5.775 | 4.45 | 0.93465 | 0.4334 | 0.07915 | 0.04315 | 0.0375 | 0.04815 | 1.79443 | 0.15775 | 4.26 | 27.875 | 3.415 | 15.25 | 5.48 | 2.025 | 5.95 | 2.11 | 12.195 | 6.3 | 5.24 | 2.575 | 0.99 | 8.865 | 1020 | 6 | 385.6 | 60.4 | 76.6 | 30.2 | 2865.258 | 219478.8 | 1.75689 | 0 | 363.7 | 59.8 | 75.3 | 29.9 | 2808.615 | 219478.8 | 211488.7 | 3.640465 | 1.75689 | 1.719713 | 2.116029 | 0 | 150 | 12 | 328.2 | 17.48934 | 58 | 75 | 29 | 2642.079 | 219478.8 | 198156 | 9.715208 | 1.75689 | 1.656271 | 5.727082 | 0 | 1020 | 6 | 305.6 | 57.2 | 73 | 28.6 | 2569.697 | 198156 | 187587.9 | 5.333207 | 1.656271 | 1.629103 | 1.64032 | 2.5YR | 2.5Y | 6 | 8 | 3 | 4 | Light reddish brown | Pale brown | 13.56655 | 9.199911 | 4.699739 | 22.10131 | Light reddish brown
DFP/FRD 1 | 3.8 | 1.62 | 5.515 | 4.515 | 0.9537 | 0.4289 | 0.07775 | 0.046 | 0.0396 | 0.04625 | 1.79443 | 0.1766 | 4.855 | 15.94 | 4.54 | 14.445 | 5.71 | 4.39 | 8.895 | 3.93 | 14.81 | 2.14 | 12.56 | 7.715 | 2.385 | 5.74 | 1020 | 6 | 389.6 | 60.4 | 75.6 | 30.2 | 2865.258 | 216613.5 | 1.798595 | 0 | 360.9 | 59.9 | 72.51 | 29.95 | 2818.016 | 216613.5 | 204334.4 | 5.668687 | 1.798595 | 1.766223 | 1.799871 | 0 | 150 | 12 | 328.8 | 18.49148 | 59 | 74 | 29.5 | 2733.971 | 216613.5 | 202313.9 | 6.601464 | 1.798595 | 1.625198 | 9.640714 | 0 | 1020 | 6 | 304.1 | 58 | 73 | 29 | 2642.079 | 202313.9 | 192871.8 | 4.667034 | 1.625198 | 1.576695 | 2.984415 | 2.5YR | 2.5Y | 6 | 8 | 3 | 4 | Light reddish brown | Pale brown | 13.77678 | 9.05513 | 3.439153 | 21.72178 | Light reddish brown
DFP/FRD 1 | 3.945 | 1.735 | 5.585 | 4.62 | 0.94185 | 0.44155 | 0.07665 | 0.0498 | 0.04105 | 0.0414 | 1.79443 | 0.17695 | 4.1305 | 19.4385 | 4.099 | 15.933 | 6.8235 | 3.688 | 7.1905 | 4.145 | 12.9965 | 4.352 | 9.61 | 5.124 | 1.642 | 7.3025 | 1040 | 6 | 387 | 60.5 | 76.8 | 30.25 | 2874.754 | 220781.1 | 1.752868 | 0 | 360.1 | 58.9 | 75.6 | 29.45 | 2724.711 | 220781.1 | 205988.2 | 6.700264 | 1.752868 | 1.748159 | 0.2686402 | 0 | 150 | 12 | 327.4 | 18.20403 | 59 | 75 | 29.5 | 2733.971 | 220781.1 | 205047.8 | 7.126178 | 1.752868 | 1.596701 | 8.909226 | 0 | 1040 | 6 | 303.4 | 58.2 | 73.4 | 29.1 | 2660.332 | 205047.8 | 195268.4 | 4.769351 | 1.596701 | 1.553759 | 2.689398 | 2.5YR | 2.5Y | 6 | 8 | 3 | 4 | Light reddish brown | Pale brown | 13.67167 | 9.607916 | 4.427083 | 21.24247 | Light reddish brown
DFP/FRD 1 | 3.18 | 1.87 | 6.24 | 4.705 | 0.66725 | 0.4202 | 0.08275 | 0.05405 | 0.04155 | 0.0569 | 1.79443 | 0.0487 | 4.26 | 27.875 | 3.415 | 15.25 | 5.48 | 2.025 | 5.95 | 2.11 | 12.195 | 6.3 | 5.24 | 2.575 | 0.99 | 8.865 | 1040 | 6 | 388.4 | 60.4 | 76.1 | 30.2 | 2865.258 | 218046.1 | 1.781274 | 0 | 362.9 | 59.8 | 73.13 | 29.9 | 2808.615 | 218046.1 | 205394 | 5.802493 | 1.781274 | 1.766848 | 0.8098974 | 0 | 150 | 12 | 329.5 | 17.87557 | 58 | 74 | 29 | 2642.079 | 218046.1 | 195513.9 | 10.33372 | 1.781274 | 1.685302 | 5.387825 | 0 | 1040 | 6 | 305.3 | 57.1 | 72.9 | 28.55 | 2560.72 | 195513.9 | 186676.5 | 4.520082 | 1.685302 | 1.63545 | 2.958087 | 2.5YR | 2.5Y | 6 | 8 | 3 | 4 | Light reddish brown | Pale brown | 13.72422 | 9.331523 | 4.204993 | 22.44527 | Light reddish brown
DFP/FRD 1 | 3.105 | 2.12 | 6.595 | 4.745 | 0.80035 | 0.4223 | 0.08305 | 0.05405 | 0.0422 | 0.05285 | 1.79443 | 0.03785 | 4.855 | 15.94 | 4.54 | 14.445 | 5.71 | 4.39 | 8.895 | 3.93 | 14.81 | 2.14 | 12.56 | 7.715 | 2.385 | 5.74 | 1040 | 6 | 387.2 | 60.4 | 76.7 | 30.2 | 2865.258 | 219765.3 | 1.76188 | 0 | 359.9 | 59.8 | 75.8 | 29.9 | 2808.615 | 219765.3 | 212893 | 3.127093 | 1.76188 | 1.69052 | 4.05018 | 0 | 150 | 12 | 327.7 | 18.15685 | 57 | 75 | 28.5 | 2551.759 | 219765.3 | 191381.9 | 12.91533 | 1.76188 | 1.712283 | 2.814973 | 0 | 1040 | 6 | 303.3 | 57 | 74.1 | 28.5 | 2551.759 | 191381.9 | 189085.3 | 1.2 | 1.712283 | 1.604038 | 6.321695 | 2.5YR | 2.5Y | 6 | 8 | 3 | 4 | Light reddish brown | Pale brown | 13.69794 | 9.968126 | 3.389831 | 21.97202 | Light reddish brown
DFP/FRD 1 | 3.065 | 1.97 | 6.42 | 4.59 | 0.71595 | 0.42605 | 0.0841 | 0.05035 | 0.0394 | 0.0508 | 1.79443 | 0.0447 | 4.1305 | 19.4385 | 4.099 | 15.933 | 6.8235 | 3.688 | 7.1905 | 4.145 | 12.9965 | 4.352 | 9.61 | 5.124 | 1.642 | 7.3025 | 1040 | 6 | 386.6 | 60.4 | 76.8 | 30.2 | 2865.258 | 220051.8 | 1.756859 | 0 | 362.9 | 59.8 | 74.5 | 29.9 | 2808.615 | 220051.8 | 209241.8 | 4.912475 | 1.756859 | 1.734357 | 1.280812 | 0 | 150 | 12 | 331.4 | 16.65661 | 59 | 74 | 29.5 | 2733.971 | 220051.8 | 202313.9 | 8.060816 | 1.756859 | 1.638049 | 6.762631 | 0 | 1040 | 6 | 306.1 | 58 | 73.5 | 29 | 2642.079 | 202313.9 | 194192.8 | 4.014069 | 1.638049 | 1.576268 | 3.771605 | 2.5YR | 2.5Y | 6 | 8 | 3 | 4 | Light reddish brown | Pale brown | 13.71108 | 9.649825 | 4.296875 | 21.61234 | Light reddish brown
DFP/FRD 1 | 3.46 | 1.875 | 6.535 | 4.79 | 1.76965 | 0.3892 | 0.07915 | 0.0505 | 0.04105 | 0.0528 | 1.79443 | 0.10095 | 4.26 | 27.875 | 3.415 | 15.25 | 5.48 | 2.025 | 5.95 | 2.11 | 12.195 | 6.3 | 5.24 | 2.575 | 0.99 | 8.865 | 1040 | 6 | 385.2 | 60.3 | 76.7 | 30.15 | 2855.778 | 219038.2 | 1.758597 | 0 | 363.8 | 59.8 | 75.4 | 29.9 | 2808.615 | 219038.2 | 211769.6 | 3.318423 | 1.758597 | 1.717905 | 2.313918 | 0 | 150 | 12 | 331 | 16.37462 | 59 | 73 | 29.5 | 2733.971 | 219038.2 | 199579.9 | 8.883528 | 1.758597 | 1.658484 | 5.692807 | 0 | 1040 | 6 | 306.1 | 58 | 72.4 | 29 | 2642.079 | 199579.9 | 191286.6 | 4.155395 | 1.658484 | 1.600217 | 3.513253 | 2.5YR | 2.5Y | 6 | 8 | 3 | 4 | Light reddish brown | Pale brown | 11.98037 | 11.53997 | 5.606258 | 19.17119 | Light reddish brown
DFP/FRD 1 | 3.44 | 1.665 | 6.125 | 4.635 | 1.5987 | 0.38775 | 0.07775 | 0.0503 | 0.04105 | 0.0468 | 1.79443 | 0.10225 | 4.855 | 15.94 | 4.54 | 14.445 | 5.71 | 4.39 | 8.895 | 3.93 | 14.81 | 2.14 | 12.56 | 7.715 | 2.385 | 5.74 | 1040 | 6 | 388.8 | 60.5 | 76.7 | 30.25 | 2874.754 | 220493.6 | 1.763316 | 0 | 363 | 60 | 75.4 | 30 | 2827.433 | 220493.6 | 213188.5 | 3.313078 | 1.763316 | 1.702719 | 3.436581 | 0 | 150 | 12 | 330.1 | 17.78249 | 58 | 75 | 29 | 2642.079 | 220493.6 | 198156 | 10.13075 | 1.763316 | 1.66586 | 5.526908 | 0 | 1040 | 6 | 305.1 | 57 | 74 | 28.5 | 2551.759 | 198156 | 188830.1 | 4.706302 | 1.66586 | 1.615738 | 3.008762 | 2.5YR | 2.5Y | 6 | 8 | 3 | 4 | Light reddish brown | Pale brown | 11.44928 | 12.46459 | 3.520209 | 18.49903 | Light reddish brown
DFP/FRD 1 | 3.475 | 1.675 | 6.135 | 4.65 | 1.84685 | 0.38975 | 0.07665 | 0.04915 | 0.0411 | 0.0502 | 1.79443 | 0.09405 | 4.1305 | 19.4385 | 4.099 | 15.933 | 6.8235 | 3.688 | 7.1905 | 4.145 | 12.9965 | 4.352 | 9.61 | 5.124 | 1.642 | 7.3025 | 1040 | 6 | 386 | 60.4 | 76.5 | 30.2 | 2865.258 | 219192.2 | 1.761011 | 0 | 364.1 | 59.7 | 74 | 29.85 | 2799.23 | 219192.2 | 207143 | 5.497114 | 1.761011 | 1.757723 | 0.1867252 | 0 | 150 | 12 | 331.2 | 16.54589 | 58 | 74 | 29 | 2642.079 | 219192.2 | 195513.9 | 10.80256 | 1.761011 | 1.693997 | 3.805414 | 0 | 1040 | 6 | 305.6 | 57 | 72.1 | 28.5 | 2551.759 | 195513.9 | 183981.8 | 5.898343 | 1.693997 | 1.661034 | 1.945901 | 2.5YR | 2.5Y | 6 | 8 | 3 | 4 | Light reddish brown | Pale brown | 11.44351 | 12.63398 | 5.751634 | 19.00806 | Light reddish brown
DFP/FRD 1 | 3.43 | 1.68 | 6.085 | 4.56 | 1.77725 | 0.41555 | 0.08275 | 0.0527 | 0.0473 | 0.0411 | 1.79443 | 0.05915 | 4.26 | 27.875 | 3.415 | 15.25 | 5.48 | 2.025 | 5.95 | 2.11 | 12.195 | 6.3 | 5.24 | 2.575 | 0.99 | 8.865 | 1040 | 6 | 388.2 | 60.5 | 76.1 | 30.25 | 2874.754 | 218768.8 | 1.774476 | 0 | 363.3 | 59.8 | 75 | 29.9 | 2808.615 | 218768.8 | 210646.1 | 3.712874 | 1.774476 | 1.724693 | 2.805511 | 0 | 150 | 12 | 330.1 | 17.60073 | 59 | 74 | 29.5 | 2733.971 | 218768.8 | 202313.9 | 7.521594 | 1.774476 | 1.631623 | 8.05044 | 0 | 1040 | 6 | 304.9 | 58 | 72.5 | 29 | 2642.079 | 202313.9 | 191550.8 | 5.32 | 1.631623 | 1.591745 | 2.444075 | 2.5YR | 2.5Y | 6 | 8 | 3 | 4 | Light reddish brown | Pale brown | 11.44639 | 12.54928 | 4.730618 | 18.21974 | Light reddish brown
DFP/FRD 1 | 4.32 | 1.865 | 6.46 | 4.415 | 1.86535 | 0.4054 | 0.08305 | 0.04665 | 0.0451 | 0.05225 | 1.79443 | 0.0373 | 4.855 | 15.94 | 4.54 | 14.445 | 5.71 | 4.39 | 8.895 | 3.93 | 14.81 | 2.14 | 12.56 | 7.715 | 2.385 | 5.74 | 1060 | 6 | 382 | 60.4 | 76.8 | 30.2 | 2865.258 | 220051.8 | 1.735955 | 0 | 361.8 | 60 | 76.6 | 30 | 2827.433 | 220051.8 | 216581.4 | 1.577096 | 1.735955 | 1.670504 | 3.770323 | 0 | 150 | 12 | 329 | 16.10942 | 58 | 74 | 29 | 2642.079 | 220051.8 | 195513.9 | 11.15099 | 1.735955 | 1.682745 | 3.065154 | 0 | 1060 | 6 | 309 | 57 | 73 | 28.5 | 2551.759 | 195513.9 | 186278.4 | 4.723704 | 1.682745 | 1.658808 | 1.422519 | 2.5YR | 2.5Y | 6 | 8 | 3 | 4 | Light reddish brown | Pale brown | 11.44495 | 12.59163 | 4.947917 | 18.98497 | Light reddish brown
DFP/FRD 1 | 3.195 | 1.8 | 6.335 | 4.65 | 2.02595 | 0.41855 | 0.0841 | 0.04995 | 0.04765 | 0.0561 | 1.79443 | 0.0453 | 4.1305 | 19.4385 | 4.099 | 15.933 | 6.8235 | 3.688 | 7.1905 | 4.145 | 12.9965 | 4.352 | 9.61 | 5.124 | 1.642 | 7.3025 | 1060 | 6 | 388 | 60.5 | 76.2 | 30.25 | 2874.754 | 219056.2 | 1.771235 | 0 | 362.2 | 59.8 | 75.8 | 29.9 | 2808.615 | 219056.2 | 212893 | 2.81352 | 1.771235 | 1.701324 | 3.947015 | 0 | 150 | 12 | 328.8 | 18.00487 | 57.8 | 75.1 | 28.9 | 2623.89 | 219056.2 | 197054.1 | 10.04405 | 1.771235 | 1.668577 | 5.795816 | 0 | 1060 | 6 | 303.8 | 58.4 | 69.3 | 29.2 | 2678.648 | 197054.1 | 185630.3 | 5.797308 | 1.668577 | 1.636586 | 1.917247 | 2.5YR | 2.5Y | 6 | 8 | 3 | 4 | Light reddish brown | Pale brown | 11.44567 | 13.23206 | 9.055118 | 18.73183 | Light reddish brown
DFP/FRD 1 | 3.58 | 1.94 | 6.37 | 5.02 | 0.73965 | 0.45925 | 0.0778 | 0.05225 | 0.04015 | 0.04935 | 1.79443 | 0.02955 | 4.26 | 27.875 | 3.415 | 15.25 | 5.48 | 2.025 | 5.95 | 2.11 | 12.195 | 6.3 | 5.24 | 2.575 | 0.99 | 8.865 | 1060 | 6 | 386.7 | 60.3 | 76.2 | 30.15 | 2855.778 | 217610.3 | 1.77703 | 0 | 362.6 | 60 | 75.8 | 30 | 2827.433 | 217610.3 | 214319.5 | 1.512274 | 1.77703 | 1.691867 | 4.792422 | 0 | 150 | 12 | 328.4 | 17.75274 | 58 | 74.8 | 29 | 2642.079 | 217610.3 | 197627.5 | 9.182825 | 1.77703 | 1.661712 | 6.489369 | 0 | 1060 | 6 | 303.6 | 58 | 73.4 | 29 | 2642.079 | 197627.5 | 193928.6 | 1.871658 | 1.661712 | 1.565524 | 5.788448 | 2.5YR | 2.5Y | 6 | 8 | 3 | 4 | Light reddish brown | Pale brown | 11.44531 | 12.91184 | 3.674541 | 17.91791 | Light reddish brown
DFP/FRD 1 | 3.595 | 1.86 | 6.46 | 4.87 | 0.7587 | 0.4755 | 0.07695 | 0.05465 | 0.03935 | 0.05395 | 1.79443 | 0.03605 | 4.855 | 15.94 | 4.54 | 14.445 | 5.71 | 4.39 | 8.895 | 3.93 | 14.81 | 2.14 | 12.56 | 7.715 | 2.385 | 5.74 | 1060 | 6 | 386.6 | 60.4 | 76.8 | 30.2 | 2865.258 | 220051.8 | 1.756859 | 0 | 365.3 | 59.8 | 75.9 | 29.9 | 2808.615 | 220051.8 | 213173.9 | 3.125595 | 1.756859 | 1.713624 | 2.460893 | 0 | 150 | 12 | 331.6 | 16.58625 | 57 | 74.5 | 28.5 | 2551.759 | 220051.8 | 190106 | 13.60853 | 1.756859 | 1.74429 | 0.715424 | 0 | 1060 | 6 | 305.4 | 56.2 | 73.5 | 28.1 | 2480.633 | 190106 | 182326.5 | 4.092187 | 1.74429 | 1.675017 | 3.971416 | 2.5YR | 2.5Y | 6 | 8 | 3 | 4 | Light reddish brown | Pale brown | 12.04789 | 13.07195 | 4.296875 | 20.18041 | Light reddish brown
DFP/FRD 1 | 3.725 | 2.04 | 6.43 | 4.935 | 0.63685 | 0.50315 | 0.07695 | 0.0543 | 0.0392 | 0.04995 | 1.79443 | 0.0364 | 4.1305 | 19.4385 | 4.099 | 15.933 | 6.8235 | 3.688 | 7.1905 | 4.145 | 12.9965 | 4.352 | 9.61 | 5.124 | 1.642 | 7.3025 | 1060 | 6 | 382 | 60.4 | 76.8 | 30.2 | 2865.258 | 220051.8 | 1.735955 | 0 | 363.2 | 60.3 | 76 | 30.15 | 2855.778 | 220051.8 | 217039.2 | 1.369072 | 1.735955 | 1.673431 | 3.601704 | 0 | 150 | 12 | 318.6 | 19.89956 | 59 | 72.52 | 29.5 | 2733.971 | 220051.8 | 198267.6 | 9.8996 | 1.735955 | 1.606919 | 7.433107 | 0 | 1060 | 6 | 293.2 | 58 | 71.4 | 29 | 2642.079 | 198267.6 | 188644.5 | 4.853596 | 1.606919 | 1.554246 | 3.277878 | 10R | 10YR | 3 | 7 | 3 | 6 | Dusy red | Yellow | 12.15009 | 15.28459 | 7.03125 | 18.88423 | Dusy red
DFP/FRD 1 | 3.635 | 1.665 | 5.47 | 4.23 | 0.89225 | 0.4392 | 0.0841 | 0.0457 | 0.04175 | 0.04705 | 1.79443 | 0.15395 | 4.26 | 27.875 | 3.415 | 15.25 | 5.48 | 2.025 | 5.95 | 2.11 | 12.195 | 6.3 | 5.24 | 2.575 | 0.99 | 8.865 | 1060 | 6 | 388 | 60.5 | 76.2 | 30.25 | 2874.754 | 219056.2 | 1.771235 | 0 | 360.9 | 60.4 | 72.65 | 30.2 | 2865.258 | 219056.2 | 208161 | 4.97371 | 1.771235 | 1.733754 | 2.116074 | 0 | 150 | 12 | 320.1 | 21.21212 | 58.16 | 72.35 | 29.08 | 2656.677 | 219056.2 | 192210.5 | 12.25516 | 1.771235 | 1.665361 | 5.977382 | 0 | 1060 | 6 | 296.1 | 57 | 71.8 | 28.5 | 2551.759 | 192210.5 | 183216.3 | 4.679387 | 1.665361 | 1.616123 | 2.956621 | 10R | 10YR | 3 | 7 | 3 | 6 | Dusy red | Yellow | 11.735 | 16.68032 | 5.774278 | 18.9652 | Dusy red
DFP/FRD 1 | 3.69 | 1.805 | 5.83 | 4.475 | 0.92535 | 0.4472 | 0.08385 | 0.04845 | 0.045 | 0.0476 | 1.79443 | 0.16875 | 4.855 | 15.94 | 4.54 | 14.445 | 5.71 | 4.39 | 8.895 | 3.93 | 14.81 | 2.14 | 12.56 | 7.715 | 2.385 | 5.74 | 1060 | 6 | 388.4 | 60.4 | 76.1 | 30.2 | 2865.258 | 218046.1 | 1.781274 | 0 | 363.5 | 60.3 | 72.5 | 30.15 | 2855.778 | 218046.1 | 207043.9 | 5.045818 | 1.781274 | 1.755666 | 1.437639 | 0 | 150 | 12 | 321.8 | 20.69608 | 58 | 72.65 | 29 | 2642.079 | 218046.1 | 191947.1 | 11.96952 | 1.781274 | 1.676504 | 5.881771 | 0 | 1060 | 6 | 296.5 | 57 | 71 | 28.5 | 2551.759 | 191947.1 | 181174.9 | 5.612072 | 1.676504 | 1.63654 | 2.383731 | 10R | 10YR | 3 | 7 | 3 | 6 | Dusy red | Yellow | 11.4 | 17.75828 | 6.701708 | 18.65656 | Dusy red
DFP/FRD 1 | 3.72 | 1.835 | 5.885 | 4.62 | 0.91595 | 0.4496 | 0.0838 | 0.0507 | 0.04645 | 0.04745 | 1.79443 | 0.1736 | 4.1305 | 19.4385 | 4.099 | 15.933 | 6.8235 | 3.688 | 7.1905 | 4.145 | 12.9965 | 4.352 | 9.61 | 5.124 | 1.642 | 7.3025 | 1060 | 6 | 387.8 | 60.5 | 76.1 | 30.25 | 2874.754 | 218768.8 | 1.772648 | 0 | 359.5 | 60.3 | 72.51 | 30.15 | 2855.778 | 218768.8 | 207072.5 | 5.346403 | 1.772648 | 1.736107 | 2.061383 | 0 | 150 | 12 | 322.3 | 20.32268 | 58.91 | 72.65 | 29.455 | 2725.636 | 218768.8 | 198017.5 | 9.485479 | 1.772648 | 1.627634 | 8.180644 | 0 | 1060 | 6 | 296.2 | 57.4 | 71.5 | 28.7 | 2587.698 | 198017.5 | 185020.4 | 6.563586 | 1.627634 | 1.600904 | 1.64225 | 10R | 10YR | 3 | 7 | 3 | 6 | Dusy red | Yellow | 11.5675 | 17.2193 | 6.044678 | 18.51846 | Dusy red
DFP/FRD 1 | 3.295 | 1.985 | 6.545 | 4.925 | 0.70965 | 0.4144 | 0.0778 | 0.0515 | 0.0373 | 0.058 | 1.79443 | 0.0525 | 4.26 | 27.875 | 3.415 | 15.25 | 5.48 | 2.025 | 5.95 | 2.11 | 12.195 | 6.3 | 5.24 | 2.575 | 0.99 | 8.865 | 1080 | 6 | 387.8 | 60.3 | 76.4 | 30.15 | 2855.778 | 218181.5 | 1.77742 | 0 | 359.5 | 60.3 | 72.49 | 30.15 | 2855.778 | 218181.5 | 207015.4 | 5.117801 | 1.77742 | 1.736586 | 2.297349 | 0 | 150 | 12 | 322.6 | 20.21079 | 58.9 | 71.75 | 29.45 | 2724.711 | 218181.5 | 195498 | 10.3966 | 1.77742 | 1.650145 | 7.16066 | 0 | 1080 | 6 | 296.4 | 57 | 71 | 28.5 | 2551.759 | 195498 | 181174.9 | 7.3265 | 1.650145 | 1.635989 | 0.8578641 | 10R | 10YR | 3 | 7 | 3 | 6 | Dusy red | Yellow | 11.48375 | 17.48879 | 7.068063 | 18.78728 | Dusy red
DFP/FRD 1 | 3.215 | 1.935 | 6.28 | 4.785 | 0.8287 | 0.404 | 0.07695 | 0.0516 | 0.0368 | 0.0515 | 1.79443 | 0.0457 | 4.855 | 15.94 | 4.54 | 14.445 | 5.71 | 4.39 | 8.895 | 3.93 | 14.81 | 2.14 | 12.56 | 7.715 | 2.385 | 5.74 | 1080 | 6 | 386.7 | 60.3 | 76.2 | 30.15 | 2855.778 | 217610.3 | 1.77703 | 0 | 359.7 | 60.2 | 75 | 30.1 | 2846.314 | 217610.3 | 213473.6 | 1.900984 | 1.77703 | 1.684986 | 5.179637 | 0 | 150 | 12 | 320.3 | 20.73057 | 57.79 | 72.13 | 28.895 | 2622.982 | 217610.3 | 189195.7 | 13.05758 | 1.77703 | 1.692956 | 4.731124 | 0 | 1080 | 6 | 294.5 | 56 | 71.4 | 28 | 2463.009 | 189195.7 | 175858.8 | 7.04924 | 1.692956 | 1.674639 | 1.08198 | 10R | 10YR | 3 | 7 | 3 | 6 | Dusy red | Yellow | 11.52562 | 18.26741 | 6.299213 | 19.30126 | Dusy red
DFP/FRD 1 | 3.29 | 1.87 | 6.12 | 4.59 | 0.74185 | 0.418 | 0.07695 | 0.04945 | 0.034 | 0.04475 | 1.79443 | 0.04805 | 4.1305 | 19.4385 | 4.099 | 15.933 | 6.8235 | 3.688 | 7.1905 | 4.145 | 12.9965 | 4.352 | 9.61 | 5.124 | 1.642 | 7.3025 | 1080 | 6 | 387.2 | 60.4 | 76.7 | 30.2 | 2865.258 | 219765.3 | 1.76188 | 0 | 361 | 60 | 75 | 30 | 2827.433 | 219765.3 | 212057.5 | 3.507286 | 1.76188 | 1.702368 | 3.377709 | 0 | 150 | 12 | 322 | 20.24845 | 58.06 | 72.09 | 29.03 | 2647.549 | 219765.3 | 190861.8 | 13.15199 | 1.76188 | 1.687085 | 4.245173 | 0 | 1080 | 6 | 296.6 | 57 | 70 | 28.5 | 2551.759 | 190861.8 | 178623.1 | 6.412324 | 1.687085 | 1.660479 | 1.576997 | 10R | 10YR | 3 | 7 | 3 | 6 | Dusy red | Yellow | 11.50469 | 17.8781 | 8.735332 | 19.1033 | Dusy red
DFP/FRD 1 | 3.345 | 1.76 | 6.23 | 4.57 | 1.72725 | 0.395 | 0.0841 | 0.05305 | 0.0453 | 0.0517 | 1.79443 | 0.09715 | 4.26 | 27.875 | 3.415 | 15.25 | 5.48 | 2.025 | 5.95 | 2.11 | 12.195 | 6.3 | 5.24 | 2.575 | 0.99 | 8.865 | 1080 | 6 | 386.6 | 60.4 | 76.8 | 30.2 | 2865.258 | 220051.8 | 1.756859 | 0 | 359.9 | 60 | 76 | 30 | 2827.433 | 220051.8 | 214884.9 | 2.348033 | 1.756859 | 1.67485 | 4.667935 | 0 | 150 | 12 | 323 | 19.6904 | 58.07 | 73.17 | 29.035 | 2648.461 | 220051.8 | 193787.9 | 11.93535 | 1.756859 | 1.666771 | 5.12778 | 0 | 1080 | 6 | 297.5 | 57 | 71.4 | 28.5 | 2551.759 | 193787.9 | 182195.6 | 5.981955 | 1.666771 | 1.632861 | 2.034484 | 10R | 10YR | 3 | 7 | 3 | 6 | Dusy red | Yellow | 11.51516 | 18.07276 | 7.03125 | 18.80265 | Dusy red
DFP/FRD 1 | 3.33 | 1.85 | 6.44 | 4.595 | 1.57035 | 0.40605 | 0.08385 | 0.05275 | 0.04645 | 0.04815 | 1.79443 | 0.0944 | 4.855 | 15.94 | 4.54 | 14.445 | 5.71 | 4.39 | 8.895 | 3.93 | 14.81 | 2.14 | 12.56 | 7.715 | 2.385 | 5.74 | 1080 | 6 | 379.6 | 58.9 | 73 | 29.45 | 2724.711 | 198903.9 | 1.908459 | 0 | 372.8 | 58.6 | 73.6 | 29.3 | 2697.026 | 198903.9 | 198501.1 | 0.202515 | 1.908459 | 1.878075 | 1.592068 | 0 | 150 | 12 | 322 | 17.8882 | 58 | 71 | 29 | 2642.079 | 198903.9 | 187587.6 | 5.689318 | 1.908459 | 1.716531 | 10.05671 | 0 | 1080 | 6 | 296.4 | 56.8 | 70.4 | 28.4 | 2533.883 | 187587.6 | 178385.4 | 4.905589 | 1.716531 | 1.661571 | 3.201789 | 10R | 10YR | 3 | 7 | 3 | 6 | Dusy red | Yellow | 6.008855 | 28.40605 | 3.561644 | 9.984141 | Dusy red
DFP/FRD 1 | 3.25 | 1.775 | 6.435 | 4.65 | 1.82095 | 0.3978 | 0.0838 | 0.05005 | 0.0465 | 0.05625 | 1.79443 | 0.0907 | 4.1305 | 19.4385 | 4.099 | 15.933 | 6.8235 | 3.688 | 7.1905 | 4.145 | 12.9965 | 4.352 | 9.61 | 5.124 | 1.642 | 7.3025 | 1080 | 6 | 381.6 | 58.8 | 74 | 29.4 | 2715.467 | 200944.6 | 1.899031 | 0 | 373.6 | 58.4 | 74 | 29.2 | 2678.648 | 200944.6 | 198219.9 | 1.355917 | 1.899031 | 1.884775 | 0.7506984 | 0 | 150 | 12 | 323 | 18.14241 | 58.6 | 71 | 29.3 | 2697.026 | 200944.6 | 191488.8 | 4.705638 | 1.899031 | 1.686782 | 11.17669 | 0 | 1080 | 6 | 296.3 | 57.4 | 69.7 | 28.7 | 2587.698 | 191488.8 | 180362.6 | 5.810394 | 1.686782 | 1.642802 | 2.607358 | 10R | 10YR | 3 | 7 | 3 | 6 | Dusy red | Yellow | 5.385596 | 39.86521 | 5.810811 | 8.847467 | Dusy red
DFP/FRD 1 | 3.545 | 1.795 | 6.39 | 4.78 | 1.81965 | 0.40975 | 0.0778 | 0.05015 | 0.04305 | 0.0422 | 1.79443 | 0.06295 | 4.26 | 27.875 | 3.415 | 15.25 | 5.48 | 2.025 | 5.95 | 2.11 | 12.195 | 6.3 | 5.24 | 2.575 | 0.99 | 8.865 | 1080 | 6 | 373.9 | 58.4 | 73.8 | 29.2 | 2678.648 | 197684.2 | 1.891401 | 0 | 369 | 58.4 | 73.2 | 29.2 | 2678.648 | 197684.2 | 196077 | 0.8130081 | 1.891401 | 1.881914 | 0.5015806 | 0 | 150 | 12 | 321.9 | 16.15409 | 56 | 71.1 | 28 | 2463.009 | 197684.2 | 175119.9 | 11.4143 | 1.891401 | 1.838169 | 2.814402 | 0 | 1080 | 6 | 296.5 | 55 | 71.2 | 27.5 | 2375.829 | 175119.9 | 169159.1 | 3.403872 | 1.838169 | 1.752788 | 4.644883 | 10R | 10YR | 3 | 7 | 3 | 6 | Dusy red | Yellow | 5.697226 | 34.13563 | 3.523035 | 9.98603 | Dusy red
DFP/FRD 1 | 4.43 | 1.68 | 6.145 | 4.455 | 1.8937 | 0.3871 | 0.07695 | 0.0442 | 0.0397 | 0.0509 | 1.79443 | 0.04515 | 4.855 | 15.94 | 4.54 | 14.445 | 5.71 | 4.39 | 8.895 | 3.93 | 14.81 | 2.14 | 12.56 | 7.715 | 2.385 | 5.74 | 1080 | 6 | 372.5 | 58.4 | 73.8 | 29.2 | 2678.648 | 197684.2 | 1.884319 | 0 | 367.9 | 58.4 | 73 | 29.2 | 2678.648 | 197684.2 | 195541.3 | 1.084011 | 1.884319 | 1.881444 | 0.1525421 | 0 | 150 | 12 | 320 | 16.40625 | 57 | 71 | 28.5 | 2551.759 | 197684.2 | 181174.9 | 8.351364 | 1.884319 | 1.766249 | 6.265882 | 0 | 1080 | 6 | 296 | 56.8 | 70.4 | 28.4 | 2533.883 | 181174.9 | 178385.4 | 1.539674 | 1.766249 | 1.659329 | 6.053531 | 10R | 10YR | 3 | 7 | 3 | 6 | Dusy red | Yellow | 5.541411 | 37.00042 | 4.607046 | 9.195023 | Dusy red
DFP/FRD 1 | 3.42 | 1.7 | 6.035 | 4.65 | 2.05185 | 0.4105 | 0.07695 | 0.04905 | 0.04225 | 0.05005 | 1.79443 | 0.04865 | 4.1305 | 19.4385 | 4.099 | 15.933 | 6.8235 | 3.688 | 7.1905 | 4.145 | 12.9965 | 4.352 | 9.61 | 5.124 | 1.642 | 7.3025 | 1100 | 6 | 380 | 58.6 | 74 | 29.3 | 2697.026 | 199579.9 | 1.903999 | 0 | 369.8 | 58 | 73.7 | 29 | 2642.079 | 199579.9 | 194721.3 | 2.434444 | 1.903999 | 1.899125 | 0.2559985 | 0 | 150 | 12 | 321.8 | 18.08577 | 57.1 | 71.4 | 28.55 | 2560.72 | 199579.9 | 182835.4 | 8.389875 | 1.903999 | 1.760053 | 7.560206 | 0 | 1100 | 6 | 297 | 56.4 | 70.54 | 28.2 | 2498.32 | 182835.4 | 176231.5 | 3.611941 | 1.760053 | 1.685283 | 4.24815 | 10R | 10YR | 3 | 7 | 3 | 6 | Dusy red | Yellow | 5.619318 | 35.56802 | 4.675676 | 9.470143 | Dusy red
DFP/FRD 1 | 3.465 | 1.825 | 6.065 | 4.8 | 0.69725 | 0.46505 | 0.08275 | 0.0548 | 0.0444 | 0.04825 | 1.79443 | 0.02575 | 4.26 | 27.875 | 3.415 | 15.25 | 5.48 | 2.025 | 5.95 | 2.11 | 12.195 | 6.3 | 5.24 | 2.575 | 0.99 | 8.865 | 1100 | 6 | 378.6 | 58.7 | 74.1 | 29.35 | 2706.239 | 200532.3 | 1.887975 | 0 | 368 | 58.7 | 73.1 | 29.35 | 2706.239 | 200532.3 | 197826 | 1.349528 | 1.887975 | 1.86022 | 1.4701 | 0 | 150 | 12 | 320.6 | 18.09108 | 56.1 | 70.9 | 28.05 | 2471.813 | 200532.3 | 175251.5 | 12.60682 | 1.887975 | 1.829371 | 3.104109 | 0 | 1100 | 6 | 296.3 | 55.4 | 68.9 | 27.7 | 2410.513 | 175251.5 | 166084.3 | 5.230892 | 1.829371 | 1.784034 | 2.478283 | 10R | 10YR | 3 | 7 | 3 | 6 | Dusy red | Yellow | 5.580364 | 36.28422 | 7.017544 | 9.955557 | Dusy red
DFP/FRD 1 | 3.485 | 2.045 | 6.775 | 4.83 | 0.73035 | 0.4938 | 0.08305 | 0.0571 | 0.04475 | 0.0553 | 1.79443 | 0.0282 | 4.855 | 15.94 | 4.54 | 14.445 | 5.71 | 4.39 | 8.895 | 3.93 | 14.81 | 2.14 | 12.56 | 7.715 | 2.385 | 5.74 | 1100 | 6 | 379.2 | 58.9 | 74.1 | 29.45 | 2724.711 | 201901.1 | 1.878147 | 0 | 371.8 | 58.9 | 74 | 29.45 | 2724.711 | 201901.1 | 201628.6 | 0.1349528 | 1.878147 | 1.843984 | 1.818979 | 0 | 150 | 12 | 320.6 | 18.27823 | 57 | 71.2 | 28.5 | 2551.759 | 201901.1 | 181685.2 | 10.01277 | 1.878147 | 1.76459 | 6.046215 | 0 | 1100 | 6 | 296.3 | 56.8 | 70.1 | 28.4 | 2533.883 | 181685.2 | 177625.2 | 2.234644 | 1.76459 | 1.668119 | 5.467063 | 10R | 10YR | 3 | 7 | 3 | 6 | Dusy red | Yellow | 5.333182 | 34.21536 | 5.398111 | 8.896384 | Dusy red
DFP/FRD 1 | 3.5 | 2.14 | 6.73 | 4.935 | 0.61095 | 0.5112 | 0.0841 | 0.0552 | 0.0446 | 0.056 | 1.79443 | 0.03305 | 4.1305 | 19.4385 | 4.099 | 15.933 | 6.8235 | 3.688 | 7.1905 | 4.145 | 12.9965 | 4.352 | 9.61 | 5.124 | 1.642 | 7.3025 | 1100 | 6 | 377.7 | 58.5 | 73.8 | 29.25 | 2687.829 | 198361.8 | 1.904097 | 0 | 370.6 | 58.4 | 72.9 | 29.2 | 2678.648 | 198361.8 | 195273.4 | 1.556935 | 1.904097 | 1.897852 | 0.3279704 | 0 | 150 | 12 | 320.1 | 17.99438 | 56.1 | 70.9 | 28.05 | 2471.813 | 198361.8 | 175251.5 | 11.65055 | 1.904097 | 1.826517 | 4.074333 | 0 | 1100 | 6 | 296.3 | 55.8 | 68.4 | 27.9 | 2445.447 | 175251.5 | 167268.6 | 4.555141 | 1.826517 | 1.771403 | 3.017487 | 10R | 10YR | 3 | 7 | 3 | 6 | Dusy red | Yellow | 5.196927 | 33.57123 | 7.317073 | 9.20585 | Dusy red
DFP/FRD 1 | 3.75 | 1.78 | 5.775 | 4.45 | 0.93465 | 0.4334 | 0.07915 | 0.04315 | 0.0375 | 0.04815 | 1.79443 | 0.15775 | 4.26 | 27.875 | 3.415 | 15.25 | 5.48 | 2.025 | 5.95 | 2.11 | 12.195 | 6.3 | 5.24 | 2.575 | 0.99 | 8.865 | 1100 | 6 | 379.8 | 58.5 | 74.3 | 29.25 | 2687.829 | 199705.7 | 1.901799 | 0 | 375.8 | 58.6 | 74.3 | 29.3 | 2697.026 | 199705.7 | 200389 | -0.3421725 | 1.901799 | 1.875352 | 1.3906 | 0 | 150 | 12 | 323.6 | 17.36712 | 57.5 | 71.5 | 28.75 | 2596.723 | 199705.7 | 185665.7 | 7.030352 | 1.901799 | 1.742918 | 8.354242 | 0 | 1100 | 6 | 292.6 | 56.4 | 70.5 | 28.2 | 2498.32 | 185665.7 | 176131.6 | 5.135091 | 1.742918 | 1.661258 | 4.685228 | 2.5YR | 10YR | 2.5 | 7 | 2 | 6 | Dusy red | Yellow | 1.749075 | 53.65128 | 5.114401 | 2.905665 | Dusy red
DFP/FRD 1 | 3.8 | 1.62 | 5.515 | 4.515 | 0.9537 | 0.4289 | 0.07775 | 0.046 | 0.0396 | 0.04625 | 1.79443 | 0.1766 | 4.855 | 15.94 | 4.54 | 14.445 | 5.71 | 4.39 | 8.895 | 3.93 | 14.81 | 2.14 | 12.56 | 7.715 | 2.385 | 5.74 | 1100 | 6 | 381.3 | 59.2 | 74.3 | 29.6 | 2752.538 | 204513.6 | 1.864424 | 0 | 379.9 | 59.1 | 74.3 | 29.55 | 2743.247 | 204513.6 | 203823.2 | 0.3375525 | 1.864424 | 1.86387 | 0.02971276 | 0 | 150 | 12 | 321.2 | 18.71108 | 57.2 | 72 | 28.6 | 2569.697 | 204513.6 | 185018.2 | 9.532555 | 1.864424 | 1.736045 | 6.885695 | 0 | 1100 | 6 | 291.7 | 55.7 | 70.1 | 27.85 | 2436.69 | 185018.2 | 170812 | 7.678287 | 1.736045 | 1.707726 | 1.631276 | 2.5YR | 10YR | 2.5 | 7 | 2 | 6 | Dusy red | Yellow | 1.290761 | 45.57828 | 5.652759 | 2.204266 | Dusy red
DFP/FRD 1 | 3.945 | 1.735 | 5.585 | 4.62 | 0.94185 | 0.44155 | 0.07665 | 0.0498 | 0.04105 | 0.0414 | 1.79443 | 0.17695 | 4.1305 | 19.4385 | 4.099 | 15.933 | 6.8235 | 3.688 | 7.1905 | 4.145 | 12.9965 | 4.352 | 9.61 | 5.124 | 1.642 | 7.3025 | 1100 | 6 | 377.5 | 59 | 74.3 | 29.5 | 2733.971 | 203134 | 1.858379 | 0 | 376.4 | 59 | 74.3 | 29.5 | 2733.971 | 203134 | 203134 | 0 | 1.858379 | 1.852964 | 0.2913907 | 0 | 150 | 12 | 323.2 | 16.80074 | 57.1 | 71.7 | 28.55 | 2560.72 | 203134 | 183603.6 | 9.614548 | 1.858379 | 1.760314 | 5.276909 | 0 | 1100 | 6 | 292.5 | 56.8 | 70.5 | 28.4 | 2533.883 | 183603.6 | 178638.7 | 2.704128 | 1.760314 | 1.637383 | 6.983477 | 2.5YR | 10YR | 2.5 | 7 | 2 | 6 | Dusy red | Yellow | 1.519918 | 49.61478 | 5.114401 | 2.488687 | Dusy red
DFP/FRD 1 | 3.18 | 1.87 | 6.24 | 4.705 | 0.66725 | 0.4202 | 0.08275 | 0.05405 | 0.04155 | 0.0569 | 1.79443 | 0.0487 | 4.26 | 27.875 | 3.415 | 15.25 | 5.48 | 2.025 | 5.95 | 2.11 | 12.195 | 6.3 | 5.24 | 2.575 | 0.99 | 8.865 | 1100 | 6 | 373.2 | 59 | 73.8 | 29.5 | 2733.971 | 201767.1 | 1.849658 | 0 | 373.2 | 59 | 73.8 | 29.5 | 2733.971 | 201767.1 | 201767.1 | 0 | 1.849658 | 1.849658 | 0 | 0 | 150 | 12 | 324.9 | 14.86611 | 56.6 | 71.4 | 28.3 | 2516.07 | 201767.1 | 179647.4 | 10.96297 | 1.849658 | 1.808543 | 2.222847 | 0 | 1100 | 6 | 292.5 | 55.8 | 68.7 | 27.9 | 2445.447 | 179647.4 | 168002.2 | 6.482248 | 1.808543 | 1.741048 | 3.731967 | 2.5YR | 10YR | 2.5 | 7 | 2 | 6 | Dusy red | Yellow | 1.479305 | 50.10161 | 6.910569 | 2.575541 | Dusy red
DFP/FRD 1 | 3.105 | 2.12 | 6.595 | 4.745 | 0.80035 | 0.4223 | 0.08305 | 0.05405 | 0.0422 | 0.05285 | 1.79443 | 0.03785 | 4.855 | 15.94 | 4.54 | 14.445 | 5.71 | 4.39 | 8.895 | 3.93 | 14.81 | 2.14 | 12.56 | 7.715 | 2.385 | 5.74 | 1120 | 6 | 378.2 | 59.1 | 74 | 29.55 | 2743.247 | 203000.2 | 1.863052 | 0 | 375.4 | 59 | 73.9 | 29.5 | 2733.971 | 203000.2 | 202040.5 | 0.4728014 | 1.863052 | 1.858044 | 0.2688186 | 0 | 150 | 12 | 325.6 | 16.15479 | 57.2 | 71.4 | 28.6 | 2569.697 | 203000.2 | 183476.4 | 9.617659 | 1.863052 | 1.774615 | 4.746864 | 0 | 1120 | 6 | 293.4 | 56.4 | 70.4 | 28.2 | 2498.32 | 183476.4 | 175881.7 | 4.1393 | 1.774615 | 1.668166 | 5.998428 | 2.5YR | 10YR | 2.5 | 7 | 2 | 6 | Dusy red | Yellow | 1.499611 | 49.85819 | 4.864865 | 2.501601 | Dusy red
DFP/FRD 1 | 3.065 | 1.97 | 6.42 | 4.59 | 0.71595 | 0.42605 | 0.0841 | 0.05035 | 0.0394 | 0.0508 | 1.79443 | 0.0447 | 4.1305 | 19.4385 | 4.099 | 15.933 | 6.8235 | 3.688 | 7.1905 | 4.145 | 12.9965 | 4.352 | 9.61 | 5.124 | 1.642 | 7.3025 | 1120 | 6 | 379 | 59.1 | 73.9 | 29.55 | 2743.247 | 202725.9 | 1.869519 | 0 | 377 | 59.1 | 73.8 | 29.55 | 2743.247 | 202725.9 | 202451.6 | 0.135318 | 1.869519 | 1.862174 | 0.3929182 | 0 | 150 | 12 | 324.5 | 16.79507 | 57.5 | 71.9 | 28.75 | 2596.723 | 202725.9 | 186704.4 | 7.903064 | 1.869519 | 1.738042 | 7.03268 | 0 | 1120 | 6 | 293.4 | 55.4 | 70.2 | 27.7 | 2410.513 | 186704.4 | 169218 | 9.365809 | 1.738042 | 1.733858 | 0.2407107 | 2.5YR | 10YR | 2.5 | 7 | 2 | 6 | Dusy red | Yellow | 1.489458 | 49.9799 | 5.006766 | 2.582509 | Dusy red
DFP/FRD 1 | 3.46 | 1.875 | 6.535 | 4.79 | 1.76965 | 0.3892 | 0.07915 | 0.0505 | 0.04105 | 0.0528 | 1.79443 | 0.10095 | 4.26 | 27.875 | 3.415 | 15.25 | 5.48 | 2.025 | 5.95 | 2.11 | 12.195 | 6.3 | 5.24 | 2.575 | 0.99 | 8.865 | 1120 | 6 | 378.7 | 58.8 | 74.3 | 29.4 | 2715.467 | 201759.2 | 1.87699 | 0 | 369 | 58.6 | 74.3 | 29.3 | 2697.026 | 201759.2 | 200389 | 0.6791152 | 1.87699 | 1.841418 | 1.895149 | 0 | 150 | 12 | 325.6 | 16.30835 | 57.3 | 71.3 | 28.65 | 2578.69 | 201759.2 | 183860.6 | 8.871272 | 1.87699 | 1.770907 | 5.651764 | 0 | 1120 | 6 | 290.6 | 56.5 | 69.87 | 28.25 | 2507.187 | 183860.6 | 175177.2 | 4.722826 | 1.770907 | 1.658892 | 6.325292 | 2.5YR | 10YR | 2.5 | 7 | 2 | 6 | Dusy red | Yellow | 1.494535 | 49.91905 | 5.962315 | 2.479271 | Dusy red
DFP/FRD 1 | 3.44 | 1.665 | 6.125 | 4.635 | 1.5987 | 0.38775 | 0.07775 | 0.0503 | 0.04105 | 0.0468 | 1.79443 | 0.10225 | 4.855 | 15.94 | 4.54 | 14.445 | 5.71 | 4.39 | 8.895 | 3.93 | 14.81 | 2.14 | 12.56 | 7.715 | 2.385 | 5.74 | 1120 | 6 | 376.6 | 59 | 74 | 29.5 | 2733.971 | 202313.9 | 1.861464 | 0 | 365 | 59 | 73.9 | 29.5 | 2733.971 | 202313.9 | 202040.5 | 0.1351351 | 1.861464 | 1.806569 | 2.949041 | 0 | 150 | 12 | 324.9 | 15.91259 | 57.2 | 71.8 | 28.6 | 2569.697 | 202313.9 | 184504.3 | 8.802957 | 1.861464 | 1.760935 | 5.400544 | 0 | 1120 | 6 | 292.1 | 56.4 | 69.54 | 28.2 | 2498.32 | 184504.3 | 173733.2 | 5.837844 | 1.760935 | 1.681314 | 4.52153 | 2.5YR | 10YR | 2.5 | 7 | 2 | 6 | Dusy red | Yellow | 1.491996 | 49.94948 | 6.027027 | 2.508514 | Dusy red
DFP/FRD 1 | 3.475 | 1.675 | 6.135 | 4.65 | 1.84685 | 0.38975 | 0.07665 | 0.04915 | 0.0411 | 0.0502 | 1.79443 | 0.09405 | 4.1305 | 19.4385 | 4.099 | 15.933 | 6.8235 | 3.688 | 7.1905 | 4.145 | 12.9965 | 4.352 | 9.61 | 5.124 | 1.642 | 7.3025 | 1120 | 6 | 379.3 | 59.1 | 74.1 | 29.55 | 2743.247 | 203274.6 | 1.865949 | 0 | 379 | 59.1 | 74.1 | 29.55 | 2743.247 | 203274.6 | 203274.6 | 0 | 1.865949 | 1.864473 | 0.07909307 | 0 | 150 | 12 | 325.5 | 16.52842 | 58.2 | 72.6 | 29.1 | 2660.332 | 203274.6 | 193140.1 | 4.985602 | 1.865949 | 1.685305 | 9.681081 | 0 | 1120 | 6 | 293.7 | 56.8 | 71 | 28.4 | 2533.883 | 193140.1 | 179905.7 | 6.852237 | 1.685305 | 1.632522 | 3.131958 | 2.5YR | 2.5Y | 7 | 8 | 3 | 4 | Pink | Pale brown | 20.01089 | 8.327141 | 4.183536 | 32.66822 | Pink
DFP/FRD 1 | 3.43 | 1.68 | 6.085 | 4.56 | 1.77725 | 0.41555 | 0.08275 | 0.0527 | 0.0473 | 0.0411 | 1.79443 | 0.05915 | 4.26 | 27.875 | 3.415 | 15.25 | 5.48 | 2.025 | 5.95 | 2.11 | 12.195 | 6.3 | 5.24 | 2.575 | 0.99 | 8.865 | 1120 | 6 | 379.3 | 59.2 | 74.1 | 29.6 | 2752.538 | 203963.1 | 1.859651 | 0 | 377.2 | 59.1 | 74 | 29.55 | 2743.247 | 203963.1 | 203000.2 | 0.4720497 | 1.859651 | 1.858126 | 0.08198876 | 0 | 150 | 12 | 325.4 | 16.56423 | 58.4 | 72 | 29.2 | 2678.648 | 203963.1 | 192862.6 | 5.442372 | 1.859651 | 1.687211 | 9.272669 | 0 | 1120 | 6 | 294.9 | 56.5 | 71.2 | 28.25 | 2507.187 | 192862.6 | 178511.7 | 7.44099 | 1.687211 | 1.651992 | 2.087413 | 2.5YR | 2.5Y | 7 | 8 | 3 | 4 | Pink | Pale brown | 19.90766 | 7.099589 | 3.91363 | 32.8873 | Pink
DFP/FRD 1 | 4.32 | 1.865 | 6.46 | 4.415 | 1.86535 | 0.4054 | 0.08305 | 0.04665 | 0.0451 | 0.05225 | 1.79443 | 0.0373 | 4.855 | 15.94 | 4.54 | 14.445 | 5.71 | 4.39 | 8.895 | 3.93 | 14.81 | 2.14 | 12.56 | 7.715 | 2.385 | 5.74 | 1120 | 6 | 376.8 | 59.2 | 74 | 29.6 | 2752.538 | 203687.8 | 1.84989 | 0 | 375.6 | 59.2 | 74 | 29.6 | 2752.538 | 203687.8 | 203687.8 | 0 | 1.84989 | 1.843999 | 0.3184713 | 0 | 150 | 12 | 324.8 | 16.00985 | 58.5 | 72 | 29.25 | 2687.829 | 203687.8 | 193523.7 | 4.990049 | 1.84989 | 1.678348 | 9.273109 | 0 | 1120 | 6 | 293.1 | 56.7 | 71 | 28.35 | 2524.969 | 193523.7 | 179272.8 | 7.363905 | 1.678348 | 1.634939 | 2.586407 | 2.5YR | 2.5Y | 7 | 8 | 3 | 4 | Pink | Pale brown | 19.95927 | 7.56445 | 4.054054 | 32.63219 | Pink
DFP/FRD 1 | 3.195 | 1.8 | 6.335 | 4.65 | 2.02595 | 0.41855 | 0.0841 | 0.04995 | 0.04765 | 0.0561 | 1.79443 | 0.0453 | 4.1305 | 19.4385 | 4.099 | 15.933 | 6.8235 | 3.688 | 7.1905 | 4.145 | 12.9965 | 4.352 | 9.61 | 5.124 | 1.642 | 7.3025 | 1120 | 6 | 377 | 59.2 | 74.1 | 29.6 | 2752.538 | 203963.1 | 1.848374 | 0 | 376.7 | 59.2 | 74.1 | 29.6 | 2752.538 | 203963.1 | 203963.1 | 0 | 1.848374 | 1.846903 | 0.0795756 | 0 | 150 | 12 | 323.5 | 16.53787 | 58.5 | 72.1 | 29.25 | 2687.829 | 203963.1 | 193792.5 | 4.986487 | 1.848374 | 1.669312 | 9.687563 | 0 | 1120 | 6 | 292.4 | 56.9 | 71.2 | 28.45 | 2542.813 | 193792.5 | 181048.3 | 6.5762 | 1.669312 | 1.615039 | 3.251207 | 2.5YR | 2.5Y | 7 | 8 | 3 | 4 | Pink | Pale brown | 19.93347 | 7.33202 | 3.91363 | 32.19332 | Pink
DFP/FRD 1 | 3.58 | 1.94 | 6.37 | 5.02 | 0.73965 | 0.45925 | 0.0778 | 0.05225 | 0.04015 | 0.04935 | 1.79443 | 0.02955 | 4.26 | 27.875 | 3.415 | 15.25 | 5.48 | 2.025 | 5.95 | 2.11 | 12.195 | 6.3 | 5.24 | 2.575 | 0.99 | 8.865 | 1000 | 9 | 381.5 | 59.2 | 74.1 | 29.6 | 2752.538 | 203963.1 | 1.870437 | 0 | 381 | 59.2 | 74 | 29.6 | 2752.538 | 203963.1 | 203687.8 | 0.1349528 | 1.870437 | 1.87051 | -0.003896426 | 0 | 150 | 12 | 324.7 | 17.49307 | 58.4 | 72 | 29.2 | 2678.648 | 203963.1 | 192862.6 | 5.442372 | 1.870437 | 1.683582 | 9.989914 | 0 | 1000 | 9 | 294.8 | 56.3 | 71.1 | 28.15 | 2489.469 | 192862.6 | 177001.2 | 8.224196 | 1.683582 | 1.665525 | 1.07251 | 2.5YR | 2.5Y | 7 | 8 | 3 | 4 | Pink | Pale brown | 19.94637 | 7.448235 | 4.048583 | 33.22118 | Pink
DFP/FRD 1 | 3.595 | 1.86 | 6.46 | 4.87 | 0.7587 | 0.4755 | 0.07695 | 0.05465 | 0.03935 | 0.05395 | 1.79443 | 0.03605 | 4.855 | 15.94 | 4.54 | 14.445 | 5.71 | 4.39 | 8.895 | 3.93 | 14.81 | 2.14 | 12.56 | 7.715 | 2.385 | 5.74 | 1000 | 9 | 379.3 | 59.2 | 74.1 | 29.6 | 2752.538 | 203963.1 | 1.859651 | 0 | 378.2 | 59.2 | 74 | 29.6 | 2752.538 | 203963.1 | 203687.8 | 0.1349528 | 1.859651 | 1.856763 | 0.1552647 | 0 | 150 | 12 | 325.1 | 16.67179 | 58.4 | 72.2 | 29.2 | 2678.648 | 203963.1 | 193398.4 | 5.179712 | 1.859651 | 1.680986 | 9.607405 | 0 | 1000 | 9 | 293.8 | 56.5 | 71.2 | 28.25 | 2507.187 | 193398.4 | 178511.7 | 7.697387 | 1.680986 | 1.64583 | 2.091404 | 2.5YR | 2.5Y | 7 | 8 | 3 | 4 | Pink | Pale brown | 19.93992 | 7.390127 | 3.91363 | 32.81772 | Pink
DFP/FRD 1 | 3.725 | 2.04 | 6.43 | 4.935 | 0.63685 | 0.50315 | 0.07695 | 0.0543 | 0.0392 | 0.04995 | 1.79443 | 0.0364 | 4.1305 | 19.4385 | 4.099 | 15.933 | 6.8235 | 3.688 | 7.1905 | 4.145 | 12.9965 | 4.352 | 9.61 | 5.124 | 1.642 | 7.3025 | 1000 | 9 | 379.9 | 59.2 | 74.1 | 29.6 | 2752.538 | 203963.1 | 1.862592 | 0 | 379 | 59.2 | 74 | 29.6 | 2752.538 | 203963.1 | 203687.8 | 0.1349528 | 1.862592 | 1.860691 | 0.1020895 | 0 | 150 | 12 | 324.3 | 17.14462 | 58.4 | 72.5 | 29.2 | 2678.648 | 203963.1 | 194201.9 | 4.785722 | 1.862592 | 1.669911 | 10.34478 | 0 | 1000 | 9 | 293.6 | 56.5 | 71.2 | 28.25 | 2507.187 | 194201.9 | 178511.7 | 8.079328 | 1.669911 | 1.64471 | 1.509144 | 2.5YR | 2.5Y | 7 | 8 | 3 | 4 | Pink | Pale brown | 19.94314 | 7.419181 | 3.91363 | 32.80069 | Pink
DFP/FRD 1 | 3.635 | 1.665 | 5.47 | 4.23 | 0.89225 | 0.4392 | 0.0841 | 0.0457 | 0.04175 | 0.04705 | 1.79443 | 0.15395 | 4.26 | 27.875 | 3.415 | 15.25 | 5.48 | 2.025 | 5.95 | 2.11 | 12.195 | 6.3 | 5.24 | 2.575 | 0.99 | 8.865 | 1000 | 9 | 380.8 | 59.2 | 74.1 | 29.6 | 2752.538 | 203963.1 | 1.867005 | 0 | 379.6 | 59.2 | 74 | 29.6 | 2752.538 | 203963.1 | 203687.8 | 0.1349528 | 1.867005 | 1.863636 | 0.1804168 | 0 | 150 | 12 | 324.4 | 17.38594 | 58.6 | 72.4 | 29.3 | 2697.026 | 203963.1 | 195264.7 | 4.264684 | 1.867005 | 1.661335 | 11.01604 | 0 | 1000 | 9 | 293.7 | 56.6 | 71.5 | 28.3 | 2516.07 | 195264.7 | 179899 | 7.869144 | 1.661335 | 1.632583 | 1.73067 | 2.5YR | 2.5Y | 7 | 8 | 3 | 4 | Pink | Pale brown | 20.99109 | 7.794373 | 3.508772 | 34.26968 | Pink
DFP/FRD 1 | 3.69 | 1.805 | 5.83 | 4.475 | 0.92535 | 0.4472 | 0.08385 | 0.04845 | 0.045 | 0.0476 | 1.79443 | 0.16875 | 4.855 | 15.94 | 4.54 | 14.445 | 5.71 | 4.39 | 8.895 | 3.93 | 14.81 | 2.14 | 12.56 | 7.715 | 2.385 | 5.74 | 1000 | 9 | 383.7 | 59.3 | 74.4 | 29.65 | 2761.845 | 205481.3 | 1.867324 | 0 | 378.8 | 59.2 | 74.4 | 29.6 | 2752.538 | 205481.3 | 204788.8 | 0.3369838 | 1.867324 | 1.84971 | 0.9432341 | 0 | 150 | 12 | 325.2 | 17.98893 | 58.6 | 73.1 | 29.3 | 2697.026 | 205481.3 | 197152.6 | 4.053246 | 1.867324 | 1.649484 | 11.66589 | 0 | 1000 | 9 | 293.8 | 56.4 | 72.4 | 28.2 | 2498.32 | 197152.6 | 180878.4 | 8.254628 | 1.649484 | 1.624296 | 1.527018 | 2.5Y | 5Y | 4 | 8 | 3 | 6 | Reddish brown | Yellow | 19.85816 | 6.124115 | 2.688172 | 32.25552 | Reddish brown
DFP/FRD 1 | 3.72 | 1.835 | 5.885 | 4.62 | 0.91595 | 0.4496 | 0.0838 | 0.0507 | 0.04645 | 0.04745 | 1.79443 | 0.1736 | 4.1305 | 19.4385 | 4.099 | 15.933 | 6.8235 | 3.688 | 7.1905 | 4.145 | 12.9965 | 4.352 | 9.61 | 5.124 | 1.642 | 7.3025 | 1000 | 9 | 386.3 | 59.3 | 74.4 | 29.65 | 2761.845 | 205481.3 | 1.879977 | 0 | 380.2 | 59 | 74.3 | 29.5 | 2733.971 | 205481.3 | 203134 | 1.142297 | 1.879977 | 1.87167 | 0.4418336 | 0 | 150 | 12 | 327.7 | 17.88221 | 58.2 | 73.2 | 29.1 | 2660.332 | 205481.3 | 194736.3 | 5.22916 | 1.879977 | 1.682788 | 10.48888 | 0 | 1000 | 9 | 293.6 | 56.2 | 70.9 | 28.1 | 2480.633 | 194736.3 | 175876.9 | 9.684599 | 1.682788 | 1.66935 | 0.7986017 | 2.5Y | 5Y | 4 | 8 | 3 | 6 | Reddish brown | Yellow | 19.34066 | 7.73996 | 4.704301 | 32.28632 | Reddish brown
DFP/FRD 1 | 3.295 | 1.985 | 6.545 | 4.925 | 0.70965 | 0.4144 | 0.0778 | 0.0515 | 0.0373 | 0.058 | 1.79443 | 0.0525 | 4.26 | 27.875 | 3.415 | 15.25 | 5.48 | 2.025 | 5.95 | 2.11 | 12.195 | 6.3 | 5.24 | 2.575 | 0.99 | 8.865 | 1000 | 9 | 382.7 | 59.3 | 74.4 | 29.65 | 2761.845 | 205481.3 | 1.862457 | 0 | 375.8 | 59.2 | 74.3 | 29.6 | 2752.538 | 205481.3 | 204513.6 | 0.4709394 | 1.862457 | 1.837531 | 1.338342 | 0 | 150 | 12 | 335.4 | 14.10256 | 58.6 | 72.7 | 29.3 | 2697.026 | 205481.3 | 196073.8 | 4.578262 | 1.862457 | 1.710581 | 8.154628 | 0 | 1000 | 9 | 294.3 | 56.4 | 70.9 | 28.2 | 2498.32 | 196073.8 | 177130.9 | 9.6611 | 1.710581 | 1.661483 | 2.87022 | 2.5Y | 5Y | 4 | 8 | 3 | 6 | Reddish brown | Yellow | 19.59941 | 8.045406 | 4.704301 | 32.56409 | Reddish brown
DFP/FRD 1 | 3.215 | 1.935 | 6.28 | 4.785 | 0.8287 | 0.404 | 0.07695 | 0.0516 | 0.0368 | 0.0515 | 1.79443 | 0.0457 | 4.855 | 15.94 | 4.54 | 14.445 | 5.71 | 4.39 | 8.895 | 3.93 | 14.81 | 2.14 | 12.56 | 7.715 | 2.385 | 5.74 | 1000 | 9 | 382.6 | 59.3 | 74.2 | 29.65 | 2761.845 | 204928.9 | 1.866989 | 0 | 377.5 | 59.1 | 74.1 | 29.55 | 2743.247 | 204928.9 | 203274.6 | 0.8072621 | 1.866989 | 1.857094 | 0.5300012 | 0 | 150 | 12 | 339.5 | 12.69514 | 58.7 | 72.7 | 29.35 | 2706.239 | 204928.9 | 196743.5 | 3.994233 | 1.866989 | 1.725597 | 7.573291 | 0 | 1000 | 9 | 294.9 | 56.2 | 70.9 | 28.1 | 2480.633 | 196743.5 | 175876.9 | 10.60602 | 1.725597 | 1.676741 | 2.831222 | 2.5Y | 5Y | 4 | 8 | 3 | 6 | Reddish brown | Yellow | 19.47003 | 7.892683 | 4.447439 | 32.64621 | Reddish brown
DFP/FRD 1 | 3.29 | 1.87 | 6.12 | 4.59 | 0.74185 | 0.418 | 0.07695 | 0.04945 | 0.034 | 0.04475 | 1.79443 | 0.04805 | 4.1305 | 19.4385 | 4.099 | 15.933 | 6.8235 | 3.688 | 7.1905 | 4.145 | 12.9965 | 4.352 | 9.61 | 5.124 | 1.642 | 7.3025 | 1020 | 9 | 383.9 | 59.3 | 74 | 29.65 | 2761.845 | 204376.5 | 1.878396 | 0 | 378.6 | 59.1 | 74 | 29.55 | 2743.247 | 204376.5 | 203000.2 | 0.6733988 | 1.878396 | 1.865022 | 0.7119635 | 0 | 150 | 12 | 339.5 | 13.07806 | 58.3 | 73.4 | 29.15 | 2669.482 | 204376.5 | 195940 | 4.127939 | 1.878396 | 1.732673 | 7.75781 | 0 | 1020 | 9 | 295.4 | 56.3 | 70.9 | 28.15 | 2489.469 | 195940 | 176503.3 | 9.919693 | 1.732673 | 1.673623 | 3.408067 | 2.5Y | 5Y | 4 | 8 | 3 | 6 | Reddish brown | Yellow | 19.53472 | 7.969045 | 4.189189 | 32.69375 | Reddish brown
DFP/FRD 1 | 3.345 | 1.76 | 6.23 | 4.57 | 1.72725 | 0.395 | 0.0841 | 0.05305 | 0.0453 | 0.0517 | 1.79443 | 0.09715 | 4.26 | 27.875 | 3.415 | 15.25 | 5.48 | 2.025 | 5.95 | 2.11 | 12.195 | 6.3 | 5.24 | 2.575 | 0.99 | 8.865 | 1020 | 9 | 383.4 | 59.3 | 74.2 | 29.65 | 2761.845 | 204928.9 | 1.870893 | 0 | 375.3 | 59.1 | 74.3 | 29.55 | 2743.247 | 204928.9 | 203823.2 | 0.5395354 | 1.870893 | 1.841302 | 1.581674 | 0 | 150 | 12 | 337.2 | 13.70107 | 58.4 | 72.9 | 29.2 | 2678.648 | 204928.9 | 195273.4 | 4.711623 | 1.870893 | 1.72681 | 7.701312 | 0 | 1020 | 9 | 294.1 | 56.2 | 70.7 | 28.1 | 2480.633 | 195273.4 | 175380.8 | 10.18708 | 1.72681 | 1.676923 | 2.888953 | 2.5Y | 5Y | 4 | 8 | 3 | 6 | Reddish brown | Yellow | 19.50238 | 7.930864 | 4.716981 | 32.70398 | Reddish brown
DFP/FRD 1 | 3.33 | 1.85 | 6.44 | 4.595 | 1.57035 | 0.40605 | 0.08385 | 0.05275 | 0.04645 | 0.04815 | 1.79443 | 0.0944 | 4.855 | 15.94 | 4.54 | 14.445 | 5.71 | 4.39 | 8.895 | 3.93 | 14.81 | 2.14 | 12.56 | 7.715 | 2.385 | 5.74 | 1020 | 9 | 383.9 | 59.5 | 74.3 | 29.75 | 2780.506 | 206591.6 | 1.858256 | 0 | 377.9 | 59.4 | 74.1 | 29.7 | 2771.167 | 206591.6 | 205343.5 | 0.6041269 | 1.858256 | 1.840331 | 0.9646075 | 0 | 150 | 12 | 337.2 | 13.84935 | 58.3 | 73.8 | 29.15 | 2669.482 | 206591.6 | 197007.8 | 4.639015 | 1.858256 | 1.711608 | 7.891708 | 0 | 1020 | 9 | 294.8 | 56.1 | 70.8 | 28.05 | 2471.813 | 197007.8 | 175004.4 | 11.1688 | 1.711608 | 1.684529 | 1.58203 | 2.5Y | 5Y | 4 | 8 | 3 | 6 | Reddish brown | Yellow | 19.51855 | 7.949954 | 4.710633 | 32.87957 | Reddish brown
DFP/FRD 1 | 3.25 | 1.775 | 6.435 | 4.65 | 1.82095 | 0.3978 | 0.0838 | 0.05005 | 0.0465 | 0.05625 | 1.79443 | 0.0907 | 4.1305 | 19.4385 | 4.099 | 15.933 | 6.8235 | 3.688 | 7.1905 | 4.145 | 12.9965 | 4.352 | 9.61 | 5.124 | 1.642 | 7.3025 | 1020 | 9 | 382.3 | 59.3 | 74.3 | 29.65 | 2761.845 | 205205.1 | 1.863014 | 0 | 376.5 | 59.1 | 74.2 | 29.55 | 2743.247 | 205205.1 | 203548.9 | 0.8070819 | 1.863014 | 1.849678 | 0.7158285 | 0 | 150 | 12 | 337.9 | 13.13998 | 58.3 | 73.1 | 29.15 | 2669.482 | 205205.1 | 195139.1 | 4.905306 | 1.863014 | 1.731585 | 7.054663 | 0 | 1020 | 9 | 296.9 | 56.3 | 71.1 | 28.15 | 2489.469 | 195139.1 | 177001.2 | 9.294859 | 1.731585 | 1.67739 | 3.129821 | 2.5Y | 5Y | 4 | 8 | 3 | 6 | Reddish brown | Yellow | 19.51046 | 7.940409 | 4.306864 | 32.72665 | Reddish brown
DFP/FRD 1 | 3.545 | 1.795 | 6.39 | 4.78 | 1.81965 | 0.40975 | 0.0778 | 0.05015 | 0.04305 | 0.0422 | 1.79443 | 0.06295 | 4.26 | 27.875 | 3.415 | 15.25 | 5.48 | 2.025 | 5.95 | 2.11 | 12.195 | 6.3 | 5.24 | 2.575 | 0.99 | 8.865 | 1020 | 9 | 373.1 | 59.4 | 75.1 | 29.7 | 2771.167 | 208114.7 | 1.792762 | 0 | 366.9 | 59.4 | 74.1 | 29.7 | 2771.167 | 208114.7 | 205343.5 | 1.331558 | 1.792762 | 1.786762 | 0.334651 | 0 | 150 | 12 | 312.8 | 19.27749 | 58.1 | 73.5 | 29.05 | 2651.198 | 208114.7 | 194863 | 6.367466 | 1.792762 | 1.60523 | 10.46049 | 0 | 1020 | 9 | 283.6 | 57.2 | 72.5 | 28.6 | 2569.697 | 194863 | 186303 | 4.392831 | 1.60523 | 1.522251 | 5.169286 | 2.5YR | 2.5Y | 4 | 8 | 3 | 6 | Reddish brown | Yellow | 19.51451 | 8.60483 | 3.462051 | 29.70598 | Reddish brown
DFP/FRD 1 | 4.43 | 1.68 | 6.145 | 4.455 | 1.8937 | 0.3871 | 0.07695 | 0.0442 | 0.0397 | 0.0509 | 1.79443 | 0.04515 | 4.855 | 15.94 | 4.54 | 14.445 | 5.71 | 4.39 | 8.895 | 3.93 | 14.81 | 2.14 | 12.56 | 7.715 | 2.385 | 5.74 | 1020 | 9 | 390.1 | 59.4 | 74.2 | 29.7 | 2771.167 | 205620.6 | 1.897183 | 0 | 383.7 | 59.3 | 74.1 | 29.65 | 2761.845 | 205620.6 | 204652.7 | 0.4707344 | 1.897183 | 1.874884 | 1.175404 | 0 | 150 | 12 | 331.8 | 17.57083 | 58.3 | 73 | 29.15 | 2669.482 | 205620.6 | 194872.2 | 5.227317 | 1.897183 | 1.702655 | 10.25355 | 0 | 1020 | 9 | 296 | 56.8 | 72.5 | 28.4 | 2533.883 | 194872.2 | 183706.5 | 5.729739 | 1.702655 | 1.611266 | 5.367433 | 2.5YR | 2.5Y | 4 | 8 | 3 | 6 | Reddish brown | Yellow | 18.58332 | 11.70253 | 2.291105 | 29.94266 | Reddish brown
DFP/FRD 1 | 3.42 | 1.7 | 6.035 | 4.65 | 2.05185 | 0.4105 | 0.07695 | 0.04905 | 0.04225 | 0.05005 | 1.79443 | 0.04865 | 4.1305 | 19.4385 | 4.099 | 15.933 | 6.8235 | 3.688 | 7.1905 | 4.145 | 12.9965 | 4.352 | 9.61 | 5.124 | 1.642 | 7.3025 | 1020 | 9 | 387.1 | 59.3 | 74.4 | 29.65 | 2761.845 | 205481.3 | 1.88387 | 0 | 381.6 | 59.2 | 74.1 | 29.6 | 2752.538 | 205481.3 | 203963.1 | 0.7388508 | 1.88387 | 1.870927 | 0.687047 | 0 | 150 | 12 | 339.1 | 14.15512 | 58.1 | 72.8 | 29.05 | 2651.198 | 205481.3 | 193007.2 | 6.070649 | 1.88387 | 1.756929 | 6.738307 | 0 | 1020 | 9 | 295.3 | 56.8 | 71.5 | 28.4 | 2533.883 | 193007.2 | 181172.6 | 6.131675 | 1.756929 | 1.629937 | 7.228071 | 2.5YR | 2.5Y | 4 | 8 | 3 | 6 | Reddish brown | Yellow | 19.04891 | 10.15368 | 3.897849 | 31.04853 | Reddish brown
DFP/FRD 1 | 3.465 | 1.825 | 6.065 | 4.8 | 0.69725 | 0.46505 | 0.08275 | 0.0548 | 0.0444 | 0.04825 | 1.79443 | 0.02575 | 4.26 | 27.875 | 3.415 | 15.25 | 5.48 | 2.025 | 5.95 | 2.11 | 12.195 | 6.3 | 5.24 | 2.575 | 0.99 | 8.865 | 1020 | 9 | 388.1 | 59.3 | 74.3 | 29.65 | 2761.845 | 205205.1 | 1.891279 | 0 | 380.9 | 59.1 | 74.1 | 29.55 | 2743.247 | 205205.1 | 203274.6 | 0.9407651 | 1.891279 | 1.87382 | 0.9231112 | 0 | 150 | 12 | 350.7 | 10.66439 | 58.5 | 73.1 | 29.25 | 2687.829 | 205205.1 | 196480.3 | 4.251736 | 1.891279 | 1.784912 | 5.624076 | 0 | 1020 | 9 | 295.7 | 56.94 | 67.9 | 28.47 | 2546.389 | 196480.3 | 172899.8 | 12.00143 | 1.784912 | 1.710239 | 4.183574 | 2.5YR | 2.5Y | 4 | 8 | 3 | 6 | Reddish brown | Yellow | 18.81612 | 10.9281 | 8.613728 | 32.18005 | Reddish brown
DFP/FRD 1 | 3.485 | 2.045 | 6.775 | 4.83 | 0.73035 | 0.4938 | 0.08305 | 0.0571 | 0.04475 | 0.0553 | 1.79443 | 0.0282 | 4.855 | 15.94 | 4.54 | 14.445 | 5.71 | 4.39 | 8.895 | 3.93 | 14.81 | 2.14 | 12.56 | 7.715 | 2.385 | 5.74 | 1060 | 9 | 388.6 | 59.3 | 74.5 | 29.65 | 2761.845 | 205757.4 | 1.888632 | 0 | 382.6 | 59.1 | 74.1 | 29.55 | 2743.247 | 205757.4 | 203274.6 | 1.206696 | 1.888632 | 1.882183 | 0.3414282 | 0 | 150 | 12 | 345.3 | 12.53982 | 58.4 | 73.6 | 29.2 | 2678.648 | 205757.4 | 197148.5 | 4.184041 | 1.888632 | 1.751472 | 7.262383 | 0 | 1060 | 9 | 296.1 | 57.4 | 68 | 28.7 | 2587.698 | 197148.5 | 175963.5 | 10.74569 | 1.751472 | 1.682735 | 3.924503 | 2.5YR | 2.5Y | 4 | 8 | 3 | 6 | Reddish brown | Yellow | 18.93251 | 10.54089 | 8.724832 | 31.85841 | Reddish brown
DFP/FRD 1 | 3.5 | 2.14 | 6.73 | 4.935 | 0.61095 | 0.5112 | 0.0841 | 0.0552 | 0.0446 | 0.056 | 1.79443 | 0.03305 | 4.1305 | 19.4385 | 4.099 | 15.933 | 6.8235 | 3.688 | 7.1905 | 4.145 | 12.9965 | 4.352 | 9.61 | 5.124 | 1.642 | 7.3025 | 1060 | 9 | 389.1 | 59.3 | 74.16 | 29.65 | 2761.845 | 204818.4 | 1.899732 | 0 | 381.3 | 59.1 | 74.1 | 29.55 | 2743.247 | 204818.4 | 203274.6 | 0.7537601 | 1.899732 | 1.875788 | 1.260366 | 0 | 150 | 12 | 354.8 | 9.667418 | 58.2 | 73.7 | 29.1 | 2660.332 | 204818.4 | 196066.5 | 4.273022 | 1.899732 | 1.80959 | 4.744945 | 0 | 1060 | 9 | 296.6 | 57.6 | 70.2 | 28.8 | 2605.763 | 196066.5 | 182924.5 | 6.702797 | 1.80959 | 1.621434 | 10.39775 | 2.5YR | 2.5Y | 4 | 8 | 3 | 6 | Reddish brown | Yellow | 18.87431 | 10.7345 | 5.339806 | 30.60345 | Reddish brown
DFP/FRD 1 | 3.75 | 1.78 | 5.775 | 4.45 | 0.93465 | 0.4334 | 0.07915 | 0.04315 | 0.0375 | 0.04815 | 1.79443 | 0.15775 | 4.26 | 27.875 | 3.415 | 15.25 | 5.48 | 2.025 | 5.95 | 2.11 | 12.195 | 6.3 | 5.24 | 2.575 | 0.99 | 8.865 | 1060 | 9 | 388.6 | 59.3 | 74.4 | 29.65 | 2761.845 | 205481.3 | 1.89117 | 0 | 379.9 | 59.1 | 74.1 | 29.55 | 2743.247 | 205481.3 | 203274.6 | 1.073909 | 1.89117 | 1.868901 | 1.177542 | 0 | 150 | 12 | 353.3 | 9.991509 | 58.4 | 73.1 | 29.2 | 2678.648 | 205481.3 | 195809.1 | 4.707055 | 1.89117 | 1.804308 | 4.593032 | 0 | 1060 | 9 | 296 | 55.89 | 70.1 | 27.945 | 2453.342 | 195809.1 | 171979.3 | 12.16994 | 1.804308 | 1.721138 | 4.609548 | 2.5YR | 2.5Y | 4 | 8 | 3 | 6 | Reddish brown | Yellow | 18.90341 | 10.6377 | 5.77957 | 32.53538 | Reddish brown
DFP/FRD 1 | 3.8 | 1.62 | 5.515 | 4.515 | 0.9537 | 0.4289 | 0.07775 | 0.046 | 0.0396 | 0.04625 | 1.79443 | 0.1766 | 4.855 | 15.94 | 4.54 | 14.445 | 5.71 | 4.39 | 8.895 | 3.93 | 14.81 | 2.14 | 12.56 | 7.715 | 2.385 | 5.74 | 1060 | 9 | 384 | 59.3 | 74.5 | 29.65 | 2761.845 | 205757.4 | 1.866275 | 0 | 376.5 | 59.1 | 74.1 | 29.55 | 2743.247 | 205757.4 | 203274.6 | 1.206696 | 1.866275 | 1.852175 | 0.7555462 | 0 | 150 | 12 | 340.5 | 12.77533 | 58.2 | 73.2 | 29.1 | 2660.332 | 205757.4 | 194736.3 | 5.35637 | 1.866275 | 1.748518 | 6.309728 | 0 | 1060 | 9 | 292.8 | 57.5 | 68.1 | 28.75 | 2596.723 | 194736.3 | 176836.8 | 9.191657 | 1.748518 | 1.655764 | 5.304748 | 2.5YR | 2.5Y | 4 | 8 | 3 | 6 | Reddish brown | Yellow | 18.88886 | 10.6861 | 8.590604 | 31.2755 | Reddish brown
DFP/FRD 1 | 3.945 | 1.735 | 5.585 | 4.62 | 0.94185 | 0.44155 | 0.07665 | 0.0498 | 0.04105 | 0.0414 | 1.79443 | 0.17695 | 4.1305 | 19.4385 | 4.099 | 15.933 | 6.8235 | 3.688 | 7.1905 | 4.145 | 12.9965 | 4.352 | 9.61 | 5.124 | 1.642 | 7.3025 | 1060 | 9 | 384.2 | 59.4 | 74.2 | 29.7 | 2771.167 | 205620.6 | 1.86849 | 0 | 377.6 | 59 | 74.3 | 29.5 | 2733.971 | 205620.6 | 203134 | 1.209305 | 1.86849 | 1.858871 | 0.5147757 | 0 | 150 | 12 | 332.4 | 15.58363 | 58.4 | 72.5 | 29.2 | 2678.648 | 205620.6 | 194201.9 | 5.553274 | 1.86849 | 1.71162 | 8.395513 | 0 | 1060 | 9 | 296.4 | 57.2 | 70.2 | 28.6 | 2569.697 | 194201.9 | 180392.7 | 7.110747 | 1.71162 | 1.643082 | 4.004314 | 2.5YR | 2.5Y | 3 | 7 | 3 | 6 | Dark reddish brown | Yellow | 17.9 | 25.40605 | 5.390836 | 29.41116 | Dark reddish brown
DFP/FRD 1 | 3.07 | 1.95 | 6.47 | 4.81 | 0.67095 | 0.42165 | 0.08285 | 0.0528 | 0.0423 | 0.0586 | 1.79443 | 0.0497 | 4.26 | 27.875 | 3.415 | 15.25 | 5.48 | 2.025 | 5.95 | 2.11 | 12.195 | 6.3 | 5.24 | 2.575 | 0.99 | 8.865 | 1060 | 9 | 384.1 | 59.4 | 74.2 | 29.7 | 2771.167 | 205620.6 | 1.868003 | 0 | 378.1 | 59 | 74.1 | 29.5 | 2733.971 | 205620.6 | 202587.3 | 1.475229 | 1.868003 | 1.866356 | 0.08816528 | 0 | 150 | 12 | 329.2 | 16.67679 | 58 | 72.3 | 29 | 2642.079 | 205620.6 | 191022.3 | 7.09962 | 1.868003 | 1.723359 | 7.743276 | 0 | 1060 | 9 | 294.5 | 57.4 | 71.5 | 28.7 | 2587.698 | 191022.3 | 185020.4 | 3.14199 | 1.723359 | 1.591716 | 7.638723 | 2.5YR | 2.5Y | 3 | 7 | 3 | 6 | Dark reddish brown | Yellow | 18.39443 | 30.42656 | 3.638814 | 29.27871 | Dark reddish brown
DFP/FRD 1 | 3.26 | 2.05 | 6.625 | 4.94 | 0.83465 | 0.4144 | 0.0779 | 0.0529 | 0.03775 | 0.054 | 1.79443 | 0.04155 | 4.855 | 15.94 | 4.54 | 14.445 | 5.71 | 4.39 | 8.895 | 3.93 | 14.81 | 2.14 | 12.56 | 7.715 | 2.385 | 5.74 | 1060 | 9 | 382.4 | 59.4 | 74.2 | 29.7 | 2771.167 | 205620.6 | 1.859736 | 0 | 379.9 | 59.3 | 74.1 | 29.65 | 2761.845 | 205620.6 | 204652.7 | 0.4707344 | 1.859736 | 1.856316 | 0.1838969 | 0 | 150 | 12 | 330 | 15.87879 | 58 | 71.7 | 29 | 2642.079 | 205620.6 | 189437.1 | 7.870578 | 1.859736 | 1.742003 | 6.330606 | 0 | 1060 | 9 | 296 | 56.89 | 69.78 | 28.445 | 2541.919 | 189437.1 | 177375.1 | 6.367269 | 1.742003 | 1.66878 | 4.203403 | 2.5YR | 2.5Y | 3 | 7 | 3 | 6 | Dark reddish brown | Yellow | 17.28306 | 26.58696 | 5.956873 | 28.84162 | Dark reddish brown
DFP/FRD 1 | 3.245 | 1.89 | 6.15 | 4.55 | 0.7487 | 0.4084 | 0.0781 | 0.04775 | 0.03345 | 0.0477 | 1.79443 | 0.05165 | 4.1305 | 19.4385 | 4.099 | 15.933 | 6.8235 | 3.688 | 7.1905 | 4.145 | 12.9965 | 4.352 | 9.61 | 5.124 | 1.642 | 7.3025 | 1060 | 9 | 383.6 | 59.4 | 74.2 | 29.7 | 2771.167 | 205620.6 | 1.865572 | 0 | 379.6 | 59.3 | 74.2 | 29.65 | 2761.845 | 205620.6 | 204928.9 | 0.3364169 | 1.865572 | 1.85235 | 0.7087202 | 0 | 150 | 12 | 330.5 | 16.06657 | 58.5 | 73.2 | 29.25 | 2687.829 | 205620.6 | 196749.1 | 4.314525 | 1.865572 | 1.679805 | 9.957645 | 0 | 1060 | 9 | 296.5 | 57.4 | 70.2 | 28.7 | 2587.698 | 196749.1 | 181656.4 | 7.67101 | 1.679805 | 1.632202 | 2.833815 | 2.5YR | 2.5Y | 3 | 7 | 3 | 6 | Dark reddish brown | Yellow | 16.98928 | 27.1493 | 5.390836 | 27.72994 | Dark reddish brown
DFP/FRD 1 | 3.46 | 1.74 | 6.16 | 4.675 | 1.75685 | 0.3884 | 0.07705 | 0.0509 | 0.04065 | 0.04735 | 1.79443 | 0.1015 | 4.26 | 27.875 | 3.415 | 15.25 | 5.48 | 2.025 | 5.95 | 2.11 | 12.195 | 6.3 | 5.24 | 2.575 | 0.99 | 8.865 | 1090 | 9 | 383.2 | 59.4 | 74.2 | 29.7 | 2771.167 | 205620.6 | 1.863626 | 0 | 379.5 | 59.4 | 74.2 | 29.7 | 2771.167 | 205620.6 | 205620.6 | 0 | 1.863626 | 1.845632 | 0.9655532 | 0 | 150 | 12 | 328.8 | 16.54501 | 58.1 | 72.5 | 29.05 | 2651.198 | 205620.6 | 192211.8 | 6.521125 | 1.863626 | 1.710613 | 8.210536 | 0 | 1090 | 9 | 295.2 | 56.87 | 70.2 | 28.435 | 2540.132 | 192211.8 | 178317.3 | 7.228774 | 1.710613 | 1.655476 | 3.223202 | 2.5YR | 2.5Y | 3 | 7 | 3 | 6 | Dark reddish brown | Yellow | 17.13617 | 26.86813 | 5.390836 | 28.36852 | Dark reddish brown
DFP/FRD 1 | 3.3625 | 1.5625 | 5.6325 | 4.615 | 1.863625 | 0.361925 | 0.077875 | 0.05295 | 0.0456 | 0.041875 | 1.79443 | 0.097725 | 4.855 | 15.94 | 4.54 | 14.445 | 5.71 | 4.39 | 8.895 | 3.93 | 14.81 | 2.14 | 12.56 | 7.715 | 2.385 | 5.74 | 1090 | 9 | 384.7 | 59.4 | 74.2 | 29.7 | 2771.167 | 205620.6 | 1.870921 | 0 | 379.4 | 59 | 74.3 | 29.5 | 2733.971 | 205620.6 | 203134 | 1.209305 | 1.870921 | 1.867732 | 0.1704535 | 0 | 150 | 12 | 329.3 | 16.82357 | 58 | 72.3 | 29 | 2642.079 | 205620.6 | 191022.3 | 7.09962 | 1.870921 | 1.723882 | 7.859184 | 0 | 1090 | 9 | 295.9 | 57.6 | 70.2 | 28.8 | 2605.763 | 191022.3 | 182924.5 | 4.239194 | 1.723882 | 1.617607 | 6.164874 | 2.5YR | 2.5Y | 3 | 7 | 3 | 6 | Dark reddish brown | Yellow | 17.06273 | 27.00871 | 5.390836 | 27.60079 | Dark reddish brown
DFP/FRD 1 | 3.3625 | 1.7025 | 6.0275 | 4.605 | 2.135175 | 0.3687 | 0.078075 | 0.05125 | 0.045275 | 0.05175 | 1.79443 | 0.09435 | 4.1305 | 19.4385 | 4.099 | 15.933 | 6.8235 | 3.688 | 7.1905 | 4.145 | 12.9965 | 4.352 | 9.61 | 5.124 | 1.642 | 7.3025 | 1090 | 9 | 385.4 | 59.4 | 74.2 | 29.7 | 2771.167 | 205620.6 | 1.874326 | 0 | 380.2 | 59 | 74.3 | 29.5 | 2733.971 | 205620.6 | 203134 | 1.209305 | 1.874326 | 1.87167 | 0.1416558 | 0 | 150 | 12 | 326.6 | 18.00367 | 58 | 72.4 | 29 | 2642.079 | 205620.6 | 191286.6 | 6.971127 | 1.874326 | 1.707386 | 8.906642 | 0 | 1090 | 9 | 295.5 | 57.4 | 70.2 | 28.7 | 2587.698 | 191286.6 | 181656.4 | 5.034394 | 1.707386 | 1.626697 | 4.725877 | 2.5YR | 2.5Y | 3 | 7 | 3 | 6 | Dark reddish brown | Yellow | 17.09945 | 26.93842 | 5.390836 | 27.81563 | Dark reddish brown
DFP/FRD 1 | 3.715 | 1.835 | 5.52 | 4.8825 | 1.220475 | 0.4473 | 0.08315 | 0.05785 | 0.04695 | 0.05295 | 1.79443 | 0.087475 | 4.26 | 27.875 | 3.415 | 15.25 | 5.48 | 2.025 | 5.95 | 2.11 | 12.195 | 6.3 | 5.24 | 2.575 | 0.99 | 8.865 | 1090 | 9 | 384.4 | 59.4 | 74.2 | 29.7 | 2771.167 | 205620.6 | 1.869462 | 0 | 378.8 | 59 | 74.3 | 29.5 | 2733.971 | 205620.6 | 203134 | 1.209305 | 1.869462 | 1.864778 | 0.2505409 | 0 | 150 | 12 | 327 | 17.55352 | 58 | 73.7 | 29 | 2642.079 | 205620.6 | 194721.3 | 5.300719 | 1.869462 | 1.679324 | 10.17077 | 0 | 1090 | 9 | 295.7 | 57.8 | 72.3 | 28.9 | 2623.89 | 194721.3 | 189707.2 | 2.574981 | 1.679324 | 1.558718 | 7.181815 | 2.5YR | 2.5Y | 3 | 7 | 3 | 6 | Dark reddish brown | Yellow | 17.08109 | 26.97357 | 2.560647 | 26.6246 | Dark reddish brown
DFP/FRD2 | 3.705 | 1.78 | 5.72 | 4.77 | 0.96225 | 0.46625 | 0.08825 | 0.05885 | 0.0475 | 0.0554 | 0.566617 | 0.0804 | 5.27 | 16.75 | 3.35 | 15.185 | 8.07 | 6.69 | 6.25 | 4.515 | 12.91 | 5.205 | 6.815 | 3.835 | 1.52 | 6.25 | 1090 | 9 | 387.9 | 59.5 | 75.7 | 29.75 | 2780.506 | 210484.3 | 1.842893 | 0 | 372.6 | 59.4 | 75.69 | 29.7 | 2771.167 | 210484.3 | 209749.7 | 0.3490177 | 1.842893 | 1.776403 | 3.60789 | 0 | 150 | 12 | 323.6 | 19.87021 | 58 | 75.6 | 29 | 2642.079 | 210484.3 | 199741.2 | 5.103986 | 1.842893 | 1.620096 | 12.0895 | 0 | 1000 | 3 | 288.6 | 57.6 | 74.1 | 28.8 | 2605.763 | 199741.2 | 193087 | 3.331408 | 1.620096 | 1.494663 | 7.742343 | 5YR | 2.5Y | 5 | 7 | 4 | 6 | Dark reddish brown | Reddish brown | 23.1 | 3.4 | 2.113606 | 34.52671 | Dark reddish brown
DFP/FRD2 | 3.505 | 1.915 | 5.935 | 3.5 | 1.17535 | 0.4469 | 0.0894 | 0.05725 | 0.04755 | 0.05165 | 0.566617 | 0.06785 | 4.07 | 13.635 | 3.35 | 16.065 | 7.285 | 3.34 | 7.08 | 5.27 | 16.155 | 9.395 | 9.985 | 9.235 | 5.11 | 3.125 | 1090 | 9 | 386.1 | 59.4 | 76.2 | 29.7 | 2771.167 | 211163 | 1.828446 | 0 | 371.7 | 59.3 | 76.19 | 29.65 | 2761.845 | 211163 | 210425 | 0.3494961 | 1.828446 | 1.766425 | 3.391962 | 0 | 150 | 12 | 326.6 | 18.218 | 58 | 76 | 29 | 2642.079 | 211163 | 200798 | 4.908496 | 1.828446 | 1.62651 | 11.04412 | 0 | 1000 | 3 | 292.8 | 57.6 | 75 | 28.8 | 2605.763 | 200798 | 195432.2 | 2.672257 | 1.62651 | 1.498218 | 7.88757 | 5YR | 2.5Y | 5 | 7 | 4 | 6 | Dark reddish brown | Reddish brown | 22.1 | 4.2 | 1.574803 | 33.11061 | Dark reddish brown
DFP/FRD2 | 3.58 | 1.58875 | 5.995 | 4.815 | 1.14095 | 0.4883 | 0.08985 | 0.0594 | 0.0487 | 0.0576 | 0.566617 | 0.10845 | 4.1785 | 16.0335 | 3.165 | 15.825 | 7.4545 | 5.01 | 8.0565 | 3.684 | 14.5925 | 5.201 | 11.65 | 6.105 | 2.222 | 4.7 | 1090 | 9 | 387.2 | 59.4 | 76.1 | 29.7 | 2771.167 | 210885.8 | 1.836064 | 0 | 377.8 | 59.4 | 76.09 | 29.7 | 2771.167 | 210885.8 | 210858.1 | 0.0131406 | 1.836064 | 1.791726 | 2.414863 | 0 | 150 | 12 | 325.9 | 18.80945 | 57.1 | 75.9 | 28.55 | 2560.72 | 210885.8 | 194358.6 | 7.837033 | 1.836064 | 1.676797 | 8.674393 | 0 | 1000 | 3 | 293.2 | 57.6 | 74.4 | 28.8 | 2605.763 | 194358.6 | 193868.7 | 0.2520658 | 1.676797 | 1.512363 | 9.806405 | 5YR | 2.5Y | 5 | 7 | 4 | 6 | Dark reddish brown | Reddish brown | 22.6 | 3.8 | 2.233903 | 34.17941 | Dark reddish brown
DFP/FRD2 | 3.855 | 1.89 | 6.66 | 4.945 | 0.92465 | 0.5012 | 0.08015 | 0.0522 | 0.04155 | 0.0598 | 0.566617 | 0.06905 | 5.27 | 16.75 | 3.35 | 15.185 | 8.07 | 6.69 | 6.25 | 4.515 | 12.91 | 5.205 | 6.815 | 3.835 | 1.52 | 6.25 | 1090 | 9 | 387.4 | 59.68 | 77.04 | 29.84 | 2797.355 | 215508.2 | 1.797611 | 0 | 358.6 | 59.67 | 77.03 | 29.835 | 2796.417 | 215508.2 | 215408 | 0.04648518 | 1.797611 | 1.664748 | 7.391127 | 0 | 150 | 12 | 323.5 | 19.7527 | 58.6 | 73.29 | 29.3 | 2697.026 | 215508.2 | 197665 | 8.279577 | 1.797611 | 1.636607 | 8.956569 | 0 | 1020 | 3 | 280.3 | 57.6 | 74.58 | 28.8 | 2605.763 | 197665 | 194337.8 | 1.683278 | 1.636607 | 1.442334 | 11.87048 | 5YR | 2.5Y | 5 | 7 | 4 | 6 | Dark reddish brown | Reddish brown | 21.28571 | 3.809524 | 3.193146 | 30.70111 | Dark reddish brown
DFP/FRD2 | 3.85 | 1.895 | 6.83 | 4.885 | 0.8887 | 0.47315 | 0.07865 | 0.04855 | 0.04025 | 0.05425 | 0.566617 | 0.0703 | 4.07 | 13.635 | 3.35 | 16.065 | 7.285 | 3.34 | 7.08 | 5.27 | 16.155 | 9.395 | 9.985 | 9.235 | 5.11 | 3.125 | 1000 | 3 | 387.6 | 60 | 76.5 | 30 | 2827.433 | 216298.7 | 1.791967 | 0 | 352 | 59.91 | 76.46 | 29.955 | 2818.957 | 216298.7 | 215537.5 | 0.3519058 | 1.791967 | 1.633127 | 8.864014 | 0 | 150 | 12 | 321.4 | 20.59739 | 58.7 | 73.13 | 29.35 | 2706.239 | 216298.7 | 197907.2 | 8.502792 | 1.791967 | 1.623993 | 9.373697 | 0 | 1020 | 3 | 286.6 | 57.6 | 74.51 | 28.8 | 2605.763 | 197907.2 | 194155.4 | 1.895765 | 1.623993 | 1.476137 | 9.104463 | 5YR | 2.5Y | 5 | 7 | 4 | 6 | Dark reddish brown | Reddish brown | 21.94286 | 3.804762 | 2.601307 | 32.39067 | Dark reddish brown
DFP/FRD2 | 3.765 | 1.65 | 6.395 | 4.86 | 0.91685 | 0.4811 | 0.0777 | 0.05095 | 0.04165 | 0.05665 | 0.566617 | 0.0714 | 4.1785 | 16.0335 | 3.165 | 15.825 | 7.4545 | 5.01 | 8.0565 | 3.684 | 14.5925 | 5.201 | 11.65 | 6.105 | 2.222 | 4.7 | 1000 | 3 | 387.5 | 60.15 | 75.52 | 30.075 | 2841.588 | 214596.7 | 1.805712 | 0 | 358.1 | 60.14 | 75.5 | 30.07 | 2840.643 | 214596.7 | 214468.6 | 0.05972169 | 1.805712 | 1.669708 | 7.531873 | 0 | 150 | 12 | 327 | 18.50153 | 59.8 | 72.77 | 29.9 | 2808.615 | 214596.7 | 204382.9 | 4.759537 | 1.805712 | 1.599938 | 11.39575 | 0 | 1020 | 3 | 282.2 | 57.6 | 73.99 | 28.8 | 2605.763 | 204382.9 | 192800.4 | 5.667086 | 1.599938 | 1.46369 | 8.515819 | 5YR | 2.5Y | 5 | 7 | 4 | 6 | Dark reddish brown | Reddish brown | 21.61429 | 3.807143 | 2.025953 | 31.63662 | Dark reddish brown
DFP/FRD2 | 3.67 | 2.025 | 6.925 | 4.81 | 0.74225 | 0.4542 | 0.08825 | 0.0543 | 0.04575 | 0.05905 | 0.566617 | 0.1155 | 5.27 | 16.75 | 3.35 | 15.185 | 8.07 | 6.69 | 6.25 | 4.515 | 12.91 | 5.205 | 6.815 | 3.835 | 1.52 | 6.25 | 1000 | 3 | 386 | 60.3 | 76.48 | 30.15 | 2855.778 | 218409.9 | 1.767319 | 0 | 359.1 | 59.97 | 76.45 | 29.985 | 2824.607 | 218409.9 | 215941.2 | 1.13033 | 1.767319 | 1.662953 | 5.905331 | 0 | 150 | 12 | 325.9 | 18.44124 | 59.65 | 73.04 | 29.825 | 2794.543 | 218409.9 | 204113.4 | 6.545728 | 1.767319 | 1.596661 | 9.656295 | 0 | 1020 | 3 | 283 | 58.6 | 72.56 | 29.3 | 2697.026 | 204113.4 | 195696.2 | 4.123793 | 1.596661 | 1.446119 | 9.428569 | 5YR | 2.5Y | 5 | 7 | 4 | 6 | Dark reddish brown | Reddish brown | 21.77857 | 3.805952 | 5.125523 | 31.49441 | Dark reddish brown
DFP/FRD2 | 3.66 | 2.16 | 7.145 | 4.79 | 0.83035 | 0.45 | 0.0894 | 0.0522 | 0.0446 | 0.0597 | 0.566617 | 0.1226 | 4.07 | 13.635 | 3.35 | 16.065 | 7.285 | 3.34 | 7.08 | 5.27 | 16.155 | 9.395 | 9.985 | 9.235 | 5.11 | 3.125 | 1020 | 3 | 387.9 | 59.8 | 76.7 | 29.9 | 2808.615 | 215420.8 | 1.800662 | 0 | 364.8 | 59.73 | 76.77 | 29.865 | 2802.044 | 215420.8 | 215112.9 | 0.1429256 | 1.800662 | 1.695854 | 5.820537 | 0 | 150 | 12 | 321.3 | 20.72829 | 58.4 | 75 | 29.2 | 2678.648 | 215420.8 | 200898.6 | 6.741328 | 1.800662 | 1.599315 | 11.18185 | 0 | 1040 | 3 | 285.9 | 58.63 | 73.64 | 29.315 | 2699.788 | 200898.6 | 198812.4 | 1.038422 | 1.599315 | 1.438039 | 10.08403 | 5YR | 2.5Y | 5 | 7 | 4 | 6 | Dark reddish brown | Reddish brown | 21.69643 | 4.006892 | 3.98957 | 31.20031 | Dark reddish brown
DFP/FRD2 | 3.62 | 1.8 | 7.23 | 4.91 | 0.86595 | 0.4603 | 0.08985 | 0.0536 | 0.04585 | 0.0574 | 0.566617 | 0.1204 | 4.1785 | 16.0335 | 3.165 | 15.825 | 7.4545 | 5.01 | 8.0565 | 3.684 | 14.5925 | 5.201 | 11.65 | 6.105 | 2.222 | 4.7 | 1020 | 3 | 388.2 | 60.4 | 76.3 | 30.2 | 2865.258 | 218619.2 | 1.77569 | 0 | 370.7 | 60.35 | 76.22 | 30.175 | 2860.516 | 218619.2 | 218028.6 | 0.2701701 | 1.77569 | 1.700236 | 4.249296 | 0 | 150 | 12 | 321.9 | 20.59646 | 58.6 | 75 | 29.3 | 2697.026 | 218619.2 | 202276.9 | 7.475216 | 1.77569 | 1.591383 | 10.3795 | 0 | 1040 | 3 | 289.2 | 57.4 | 73.62 | 28.7 | 2587.698 | 202276.9 | 190506.4 | 5.819042 | 1.591383 | 1.51806 | 4.607505 | 5YR | 2.5Y | 5 | 7 | 4 | 6 | Dark reddish brown | Reddish brown | 21.7375 | 3.906422 | 3.512451 | 32.99882 | Dark reddish brown
DFP/FRD2 | 3.96 | 1.785 | 5.89 | 4.62 | 0.97965 | 0.43925 | 0.08015 | 0.04795 | 0.0396 | 0.0483 | 0.566617 | 0.22865 | 5.27 | 16.75 | 3.35 | 15.185 | 8.07 | 6.69 | 6.25 | 4.515 | 12.91 | 5.205 | 6.815 | 3.835 | 1.52 | 6.25 | 1020 | 3 | 388.3 | 59.7 | 76.5 | 29.85 | 2799.23 | 214141.1 | 1.813291 | 0 | 365.6 | 59.67 | 76.5 | 29.835 | 2796.417 | 214141.1 | 213925.9 | 0.1004773 | 1.813291 | 1.709003 | 5.751297 | 0 | 150 | 12 | 324.1 | 19.8087 | 57.4 | 76 | 28.7 | 2587.698 | 214141.1 | 196665.1 | 8.160972 | 1.813291 | 1.647979 | 9.116643 | 0 | 1040 | 3 | 286.2 | 56.89 | 73.36 | 28.445 | 2541.919 | 196665.1 | 186475.2 | 5.18134 | 1.647979 | 1.534789 | 6.86846 | 5YR | 2.5Y | 5 | 7 | 4 | 6 | Dark reddish brown | Reddish brown | 20.68282 | 3.768245 | 4.104575 | 31.74376 | Dark reddish brown
DFP/FRD2 | 3.725 | 1.65 | 5.365 | 4.41 | 0.7487 | 0.42785 | 0.07865 | 0.0448 | 0.03755 | 0.0487 | 0.566617 | 0.21485 | 4.07 | 13.635 | 3.35 | 16.065 | 7.285 | 3.34 | 7.08 | 5.27 | 16.155 | 9.395 | 9.985 | 9.235 | 5.11 | 3.125 | 1020 | 3 | 391.7 | 60.3 | 76.7 | 30.15 | 2855.778 | 219038.2 | 1.788273 | 0 | 387 | 60.22 | 76.64 | 30.11 | 2848.206 | 219038.2 | 218286.5 | 0.3431834 | 1.788273 | 1.772899 | 0.8596647 | 0 | 150 | 12 | 348.6 | 12.36374 | 60.29 | 76.66 | 30.145 | 2854.831 | 219038.2 | 218851.4 | 0.08529869 | 1.788273 | 1.592862 | 10.92734 | 0 | 1040 | 3 | 312.6 | 58.63 | 73.21 | 29.315 | 2699.788 | 218851.4 | 197651.5 | 9.686887 | 1.592862 | 1.581572 | 0.7087957 | 5YR | 2.5Y | 5 | 7 | 4 | 6 | Dark reddish brown | Reddish brown | 21.21016 | 3.837334 | 4.550196 | 33.54539 | Dark reddish brown
DFP/FRD2 | 3.935 | 1.56 | 5.25 | 4.395 | 0.71685 | 0.4494 | 0.0777 | 0.04515 | 0.0377 | 0.0475 | 0.566617 | 0.2408 | 4.1785 | 16.0335 | 3.165 | 15.825 | 7.4545 | 5.01 | 8.0565 | 3.684 | 14.5925 | 5.201 | 11.65 | 6.105 | 2.222 | 4.7 | 1040 | 3 | 388.9 | 59.9 | 76.2 | 29.95 | 2818.016 | 214732.9 | 1.811088 | 0 | 361.2 | 59.9 | 76.18 | 29.95 | 2818.016 | 214732.9 | 214676.5 | 0.02624672 | 1.811088 | 1.682532 | 7.09827 | 0 | 150 | 12 | 322.9 | 20.43976 | 58 | 76 | 29 | 2642.079 | 214732.9 | 200798 | 6.489374 | 1.811088 | 1.608083 | 11.20896 | 0 | 1060 | 3 | 287.3 | 57.24 | 72.46 | 28.62 | 2573.292 | 200798 | 186460.8 | 7.140145 | 1.608083 | 1.540807 | 4.183659 | 2.5YR | 5Y | 4 | 4 | 3 | 2 | Reddish brown | Olive gray | 20.94649 | 4 | 4.908136 | 32.2745 | Reddish brown
DFP/FRD2 | 3.995 | 1.555 | 5.62 | 4.5 | 1.07725 | 0.43725 | 0.0851 | 0.0514 | 0.04685 | 0.0586 | 0.566617 | 0.24005 | 5.27 | 16.75 | 3.35 | 15.185 | 8.07 | 6.69 | 6.25 | 4.515 | 12.91 | 5.205 | 6.815 | 3.835 | 1.52 | 6.25 | 1040 | 3 | 388.3 | 59.6 | 76.3 | 29.8 | 2789.86 | 212866.3 | 1.82415 | 0 | 371 | 59.64 | 76.2 | 29.82 | 2793.606 | 212866.3 | 212872.8 | -0.003035651 | 1.82415 | 1.742825 | 4.458218 | 0 | 150 | 12 | 323.9 | 19.88268 | 58.4 | 75 | 29.2 | 2678.648 | 212866.3 | 200898.6 | 5.622189 | 1.82415 | 1.612256 | 11.616 | 0 | 1060 | 3 | 289.1 | 57.89 | 73.02 | 28.945 | 2632.067 | 200898.6 | 192193.6 | 4.333041 | 1.612256 | 1.504213 | 6.70139 | 2.5YR | 5Y | 4 | 4 | 3 | 2 | Reddish brown | Olive gray | 21.07833 | 3.918667 | 4.29882 | 31.70629 | Reddish brown
DFP/FRD2 | 4.08 | 1.88 | 6.645 | 4.615 | 1.25035 | 0.45255 | 0.08475 | 0.051 | 0.04795 | 0.0567 | 0.566617 | 0.3027 | 4.07 | 13.635 | 3.35 | 16.065 | 7.285 | 3.34 | 7.08 | 5.27 | 16.155 | 9.395 | 9.985 | 9.235 | 5.11 | 3.125 | 1040 | 3 | 387.2 | 59.8 | 75.9 | 29.9 | 2808.615 | 213173.9 | 1.816357 | 0 | 371.5 | 59.75 | 75.88 | 29.875 | 2803.921 | 213173.9 | 212761.5 | 0.1934606 | 1.816357 | 1.746087 | 3.868776 | 0 | 150 | 12 | 325.3 | 19.02859 | 58 | 76.08 | 29 | 2642.079 | 213173.9 | 201009.4 | 5.706372 | 1.816357 | 1.618332 | 10.90233 | 0 | 1060 | 3 | 291.5 | 58.33 | 73.75 | 29.165 | 2672.23 | 201009.4 | 197077 | 1.956346 | 1.618332 | 1.479118 | 8.602354 | 2.5YR | 5Y | 4 | 4 | 3 | 2 | Reddish brown | Olive gray | 21.01241 | 3.959333 | 2.832675 | 31.07982 | Reddish brown
DFP/FRD2 | 4.04 | 1.8 | 6.325 | 4.69 | 1.20095 | 0.44695 | 0.08485 | 0.05035 | 0.04955 | 0.059 | 0.566617 | 0.2864 | 4.1785 | 16.0335 | 3.165 | 15.825 | 7.4545 | 5.01 | 8.0565 | 3.684 | 14.5925 | 5.201 | 11.65 | 6.105 | 2.222 | 4.7 | 1040 | 3 | 386.4 | 59.9 | 76.3 | 29.95 | 2818.016 | 215014.7 | 1.797087 | 0 | 361.4 | 59.9 | 76.22 | 29.95 | 2818.016 | 215014.7 | 214789.2 | 0.1048493 | 1.797087 | 1.68258 | 6.371811 | 0 | 150 | 12 | 322.7 | 19.7397 | 58 | 76 | 29 | 2642.079 | 215014.7 | 200798 | 6.611931 | 1.797087 | 1.607087 | 10.57263 | 0 | 1060 | 3 | 287 | 57.45 | 72.81 | 28.725 | 2592.209 | 200798 | 188738.7 | 6.0057 | 1.607087 | 1.520621 | 5.380333 | 2.5YR | 5Y | 4 | 4 | 3 | 2 | Reddish brown | Olive gray | 21.04537 | 3.939 | 4.57405 | 32.00202 | Reddish brown
DFP/FRD2 | 3.82 | 1.895 | 6.025 | 4.99 | 1.00465 | 0.46045 | 0.0833 | 0.0563 | 0.04325 | 0.0565 | 0.566617 | 0.0842 | 5.27 | 16.75 | 3.35 | 15.185 | 8.07 | 6.69 | 6.25 | 4.515 | 12.91 | 5.205 | 6.815 | 3.835 | 1.52 | 6.25 | 1060 | 3 | 396.9 | 60.3 | 75.9 | 30.15 | 2855.778 | 216753.6 | 1.831112 | 0 | 386 | 60.22 | 75.95 | 30.11 | 2848.206 | 216753.6 | 216321.2 | 0.1994625 | 1.831112 | 1.784383 | 2.551911 | 0 | 150 | 12 | 320.5 | 23.83775 | 58 | 74 | 29 | 2642.079 | 216753.6 | 195513.9 | 9.799009 | 1.831112 | 1.63927 | 10.47679 | 0 | 1060 | 3 | 287.4 | 57.6 | 72.5 | 28.8 | 2605.763 | 195513.9 | 188917.8 | 3.373719 | 1.63927 | 1.521297 | 7.196691 | 2.5YR | 5Y | 4 | 4 | 3 | 2 | Reddish brown | Olive gray | 20.02751 | 3.761111 | 4.479578 | 30.46779 | Reddish brown
DFP/FRD2 | 3.615 | 1.73 | 5.62 | 3.54 | 1.2037 | 0.4286 | 0.0833 | 0.0548 | 0.04215 | 0.0503 | 0.566617 | 0.0757 | 4.07 | 13.635 | 3.35 | 16.065 | 7.285 | 3.34 | 7.08 | 5.27 | 16.155 | 9.395 | 9.985 | 9.235 | 5.11 | 3.125 | 1060 | 3 | 387.2 | 60.5 | 76.1 | 30.25 | 2874.754 | 218768.8 | 1.769905 | 0 | 356.4 | 60.38 | 76.09 | 30.19 | 2863.361 | 218768.8 | 217873.1 | 0.4093893 | 1.769905 | 1.635814 | 7.576172 | 0 | 150 | 12 | 321.8 | 20.32318 | 58 | 74 | 29 | 2642.079 | 218768.8 | 195513.9 | 10.62989 | 1.769905 | 1.645919 | 7.005259 | 0 | 1080 | 3 | 287.4 | 56.38 | 76.24 | 28.19 | 2496.549 | 195513.9 | 190336.9 | 2.6479 | 1.645919 | 1.509954 | 8.260705 | 2.5YR | 5Y | 4 | 4 | 3 | 2 | Reddish brown | Olive gray | 20.53644 | 5.230754 | -0.1839685 | 31.00909 | Reddish brown
DFP/FRD2 | 3.805 | 1.48875 | 5.695 | 4.815 | 1.16685 | 0.48025 | 0.0827 | 0.0585 | 0.0433 | 0.05155 | 0.566617 | 0.1118 | 4.1785 | 16.0335 | 3.165 | 15.825 | 7.4545 | 5.01 | 8.0565 | 3.684 | 14.5925 | 5.201 | 11.65 | 6.105 | 2.222 | 4.7 | 1060 | 3 | 387.7 | 60.3 | 76.6 | 30.15 | 2855.778 | 218752.6 | 1.772322 | 0 | 359.1 | 60.2 | 76.53 | 30.1 | 2846.314 | 218752.6 | 217828.4 | 0.4224809 | 1.772322 | 1.648545 | 6.983862 | 0 | 150 | 12 | 318.8 | 21.6123 | 58 | 75 | 29 | 2642.079 | 218752.6 | 198156 | 9.415507 | 1.772322 | 1.608834 | 9.224499 | 0 | 1080 | 3 | 284.9 | 56.08 | 76.02 | 28.04 | 2470.051 | 198156 | 187773.3 | 5.239657 | 1.608834 | 1.517255 | 5.692222 | 2.5YR | 5Y | 4 | 4 | 3 | 2 | Reddish brown | Olive gray | 20.28198 | 5.542491 | 0.7571802 | 30.77294 | Reddish brown
DFP/FRD2 | 3.74 | 1.775 | 6.355 | 4.725 | 0.88225 | 0.507 | 0.0851 | 0.05475 | 0.0458 | 0.0587 | 0.566617 | 0.06525 | 5.27 | 16.75 | 3.35 | 15.185 | 8.07 | 6.69 | 6.25 | 4.515 | 12.91 | 5.205 | 6.815 | 3.835 | 1.52 | 6.25 | 1060 | 3 | 387.9 | 60.6 | 76.8 | 30.3 | 2884.265 | 221511.5 | 1.75115 | 0 | 357.3 | 60.59 | 76.73 | 30.295 | 2883.313 | 221511.5 | 221236.6 | 0.1241163 | 1.75115 | 1.615013 | 7.774164 | 0 | 150 | 12 | 318.5 | 21.78964 | 58.4 | 75.4 | 29.2 | 2678.648 | 221511.5 | 201970 | 8.821893 | 1.75115 | 1.576967 | 9.946813 | 0 | 1080 | 3 | 284.1 | 56.22 | 75.5 | 28.11 | 2482.399 | 201970 | 187421.1 | 7.2035 | 1.576967 | 1.515838 | 3.876361 | 2.5YR | 5Y | 4 | 4 | 3 | 2 | Reddish brown | Olive gray | 20.40921 | 9.191202 | 1.692708 | 30.93705 | Reddish brown
DFP/FRD2 | 3.74 | 2.08 | 7.145 | 4.845 | 0.86035 | 0.49145 | 0.08475 | 0.051 | 0.04565 | 0.0556 | 0.566617 | 0.06245 | 4.07 | 13.635 | 3.35 | 16.065 | 7.285 | 3.34 | 7.08 | 5.27 | 16.155 | 9.395 | 9.985 | 9.235 | 5.11 | 3.125 | 1060 | 3 | 385.6 | 60.5 | 76.3 | 30.25 | 2874.754 | 219343.7 | 1.757972 | 0 | 366.8 | 60.41 | 76.2 | 30.205 | 2866.207 | 219343.7 | 218405 | 0.4279713 | 1.757972 | 1.679449 | 4.466663 | 0 | 150 | 12 | 323.3 | 19.27003 | 58.4 | 75.2 | 29.2 | 2678.648 | 219343.7 | 201434.3 | 8.164996 | 1.757972 | 1.60499 | 8.702175 | 0 | 1080 | 3 | 287 | 56.94 | 74.2 | 28.47 | 2546.389 | 201434.3 | 188942.1 | 6.201629 | 1.60499 | 1.518984 | 5.358657 | 2.5YR | 5Y | 4 | 4 | 3 | 2 | Reddish brown | Olive gray | 20.34559 | 7.366847 | 2.752294 | 30.90463 | Reddish brown
DFP/FRD2 | 3.54 | 1.75 | 6.695 | 4.86 | 0.89095 | 0.48915 | 0.08485 | 0.05185 | 0.04705 | 0.0627 | 0.566617 | 0.06805 | 4.1785 | 16.0335 | 3.165 | 15.825 | 7.4545 | 5.01 | 8.0565 | 3.684 | 14.5925 | 5.201 | 11.65 | 6.105 | 2.222 | 4.7 | 1080 | 3 | 387.7 | 59.5 | 75.6 | 29.75 | 2780.506 | 210206.2 | 1.844379 | 0 | 368.7 | 59.4 | 75.5 | 29.7 | 2771.167 | 210206.2 | 209223.1 | 0.4676829 | 1.844379 | 1.762233 | 4.453843 | 0 | 150 | 12 | 324.3 | 19.5498 | 58.6 | 73.4 | 29.3 | 2697.026 | 210206.2 | 197961.7 | 5.825014 | 1.844379 | 1.638196 | 11.17902 | 0 | 1100 | 3 | 291.8 | 57.4 | 72.5 | 28.7 | 2587.698 | 197961.7 | 187608.1 | 5.230083 | 1.638196 | 1.55537 | 5.055931 | 10R | 10YR | 3 | 8 | 2 | 6 | Dusy red | Yellow | 20.3774 | 6.1875 | 4.100529 | 31.69439 | Dusy red
DFP/FRD2 | 3.785 | 2.14 | 7.23 | 5.03 | 0.78465 | 0.4484 | 0.0833 | 0.05175 | 0.0415 | 0.06015 | 0.566617 | 0.1193 | 5.27 | 16.75 | 3.35 | 15.185 | 8.07 | 6.69 | 6.25 | 4.515 | 12.91 | 5.205 | 6.815 | 3.835 | 1.52 | 6.25 | 1080 | 3 | 386.6 | 59.5 | 75.7 | 29.75 | 2780.506 | 210484.3 | 1.836717 | 0 | 375.1 | 59.4 | 75.6 | 29.7 | 2771.167 | 210484.3 | 209500.3 | 0.4675087 | 1.836717 | 1.790451 | 2.518918 | 0 | 150 | 12 | 324.8 | 19.02709 | 58.4 | 74.2 | 29.2 | 2678.648 | 210484.3 | 198755.6 | 5.572218 | 1.836717 | 1.634167 | 11.02779 | 0 | 1100 | 3 | 291 | 57.4 | 72.5 | 28.7 | 2587.698 | 198755.6 | 187608.1 | 5.608651 | 1.634167 | 1.551105 | 5.082831 | 10R | 10YR | 3 | 8 | 2 | 6 | Dusy red | Yellow | 19.3919 | 6.654481 | 4.227213 | 30.07888 | Dusy red
DFP/FRD2 | 3.77 | 1.975 | 6.83 | 4.83 | 0.8587 | 0.4317 | 0.0833 | 0.04975 | 0.0392 | 0.05835 | 0.566617 | 0.13045 | 4.07 | 13.635 | 3.35 | 16.065 | 7.285 | 3.34 | 7.08 | 5.27 | 16.155 | 9.395 | 9.985 | 9.235 | 5.11 | 3.125 | 1080 | 3 | 385.6 | 59.6 | 75.6 | 29.8 | 2789.86 | 210913.4 | 1.828238 | 0 | 372.1 | 59.3 | 75.4 | 29.65 | 2761.845 | 210913.4 | 208243.1 | 1.266071 | 1.828238 | 1.786854 | 2.263625 | 0 | 150 | 12 | 325.5 | 18.4639 | 58.6 | 75.3 | 29.3 | 2697.026 | 210913.4 | 203086 | 3.711174 | 1.828238 | 1.602769 | 12.33261 | 0 | 1100 | 3 | 292.5 | 56.8 | 73.5 | 28.4 | 2533.883 | 203086 | 186240.4 | 8.294834 | 1.602769 | 1.570551 | 2.010154 | 10R | 10YR | 3 | 8 | 2 | 6 | Dusy red | Yellow | 19.88465 | 8.62683 | 2.777778 | 31.22985 | Dusy red
DFP/FRD2 | 3.845 | 1.7 | 6.93 | 4.91 | 0.89185 | 0.45225 | 0.0827 | 0.0527 | 0.04045 | 0.05135 | 0.566617 | 0.12375 | 4.1785 | 16.0335 | 3.165 | 15.825 | 7.4545 | 5.01 | 8.0565 | 3.684 | 14.5925 | 5.201 | 11.65 | 6.105 | 2.222 | 4.7 | 1080 | 3 | 386.7 | 60.1 | 76.7 | 30.05 | 2836.866 | 217587.6 | 1.777215 | 0 | 354.7 | 60.08 | 76.6 | 30.04 | 2834.978 | 217587.6 | 217159.3 | 0.196836 | 1.777215 | 1.633363 | 8.094245 | 0 | 150 | 12 | 325.3 | 18.87488 | 58.7 | 75.92 | 29.35 | 2706.239 | 217587.6 | 205457.6 | 5.574761 | 1.777215 | 1.583295 | 10.91147 | 0 | 1080 | 3 | 293.3 | 58.53 | 74.98 | 29.265 | 2690.586 | 205457.6 | 201740.2 | 1.809362 | 1.583295 | 1.45385 | 8.175638 | 10R | 10YR | 3 | 8 | 2 | 6 | Dusy red | Yellow | 23 | 3.2 | 2.242503 | 33.43856 | Dusy red
DFP/FRD2 | 3.845 | 1.67 | 5.585 | 4.4 | 0.93725 | 0.44505 | 0.0851 | 0.0505 | 0.04385 | 0.0472 | 0.566617 | 0.22485 | 5.27 | 16.75 | 3.35 | 15.185 | 8.07 | 6.69 | 6.25 | 4.515 | 12.91 | 5.205 | 6.815 | 3.835 | 1.52 | 6.25 | 1100 | 3 | 386.4 | 59.9 | 76.3 | 29.95 | 2818.016 | 215014.7 | 1.797087 | 0 | 353.6 | 59.87 | 76.2 | 29.935 | 2815.194 | 215014.7 | 214517.8 | 0.2310722 | 1.797087 | 1.648348 | 8.276666 | 0 | 150 | 12 | 325.6 | 18.67322 | 58.7 | 75.95 | 29.35 | 2706.239 | 215014.7 | 205538.8 | 4.407065 | 1.797087 | 1.584129 | 11.85017 | 0 | 1100 | 3 | 290 | 58.62 | 75.99 | 29.31 | 2698.867 | 205538.8 | 205086.9 | 0.2198639 | 1.584129 | 1.414035 | 10.7374 | 10R | 10YR | 3 | 8 | 2 | 6 | Dusy red | Yellow | 22.5 | 4.2 | 0.406291 | 31.81578 | Dusy red
DFP/FRD2 | 3.615 | 1.835 | 5.68 | 4.37 | 0.72035 | 0.44615 | 0.08475 | 0.04725 | 0.04295 | 0.05005 | 0.566617 | 0.207 | 4.07 | 13.635 | 3.35 | 16.065 | 7.285 | 3.34 | 7.08 | 5.27 | 16.155 | 9.395 | 9.985 | 9.235 | 5.11 | 3.125 | 1100 | 3 | 387.5 | 60.5 | 76.9 | 30.25 | 2874.754 | 221068.6 | 1.75285 | 0 | 358.9 | 60.41 | 76.99 | 30.205 | 2866.207 | 221068.6 | 220669.3 | 0.1806122 | 1.75285 | 1.626416 | 7.213061 | 0 | 150 | 12 | 324.2 | 19.52498 | 58.6 | 76.2 | 29.3 | 2697.026 | 221068.6 | 205513.4 | 7.036361 | 1.75285 | 1.577513 | 10.00297 | 0 | 1100 | 3 | 290.4 | 58.78 | 74.76 | 29.39 | 2713.62 | 205513.4 | 202870.2 | 1.286113 | 1.577513 | 1.431457 | 9.258626 | 10R | 10YR | 3 | 8 | 2 | 6 | Dusy red | Yellow | 22.75 | 3.7 | 2.782835 | 32.56564 | Dusy red
DFP/FRD2 | 3.71 | 1.66 | 5.55 | 4.395 | 0.69095 | 0.45745 | 0.08485 | 0.04605 | 0.0431 | 0.05355 | 0.566617 | 0.23745 | 4.1785 | 16.0335 | 3.165 | 15.825 | 7.4545 | 5.01 | 8.0565 | 3.684 | 14.5925 | 5.201 | 11.65 | 6.105 | 2.222 | 4.7 | 1100 | 3 | 386.4 | 60.1 | 76.1 | 30.05 | 2836.866 | 215885.5 | 1.789838 | 0 | 355.7 | 60.01 | 76.05 | 30.005 | 2828.376 | 215885.5 | 215098 | 0.364783 | 1.789838 | 1.653665 | 7.608105 | 0 | 150 | 12 | 324.7 | 19.00216 | 58.4 | 76 | 29.2 | 2678.648 | 215885.5 | 203577.2 | 5.701304 | 1.789838 | 1.594972 | 10.88732 | 0 | 1100 | 3 | 290.5 | 58.3 | 75.26 | 29.15 | 2669.482 | 203577.2 | 200905.2 | 1.312525 | 1.594972 | 1.445956 | 9.342902 | 10R | 10YR | 3 | 8 | 2 | 6 | Dusy red | Yellow | 22.625 | 3.95 | 1.103811 | 32.71474 | Dusy red
DFP/FRD2 | 4.11 | 1.67 | 5.925 | 4.72 | 1.11965 | 0.43145 | 0.08015 | 0.04885 | 0.0426 | 0.0597 | 0.566617 | 0.24385 | 5.27 | 16.75 | 3.35 | 15.185 | 8.07 | 6.69 | 6.25 | 4.515 | 12.91 | 5.205 | 6.815 | 3.835 | 1.52 | 6.25 | 1000 | 6 | 388.3 | 60.2 | 76.5 | 30.1 | 2846.314 | 217743 | 1.783295 | 0 | 359.6 | 59.77 | 76.37 | 29.885 | 2805.798 | 217743 | 214278.8 | 1.590985 | 1.783295 | 1.678188 | 5.89398 | 0 | 150 | 12 | 327.4 | 18.6011 | 58.4 | 76.05 | 29.2 | 2678.648 | 217743 | 203711.1 | 6.444248 | 1.783295 | 1.607178 | 9.875931 | 0 | 1000 | 6 | 286.6 | 58.56 | 73.04 | 29.28 | 2693.345 | 203711.1 | 196721.9 | 3.430944 | 1.607178 | 1.456879 | 9.351729 | 10R | 10YR | 3 | 8 | 2 | 6 | Dusy red | Yellow | 22.07934 | 4.026316 | 4.522876 | 32.16693 | Dusy red
DFP/FRD2 | 4.19 | 1.695 | 6.33 | 4.655 | 1.2787 | 0.43425 | 0.07865 | 0.04855 | 0.04255 | 0.05535 | 0.566617 | 0.31055 | 4.07 | 13.635 | 3.35 | 16.065 | 7.285 | 3.34 | 7.08 | 5.27 | 16.155 | 9.395 | 9.985 | 9.235 | 5.11 | 3.125 | 1000 | 6 | 386.7 | 60.1 | 76.7 | 30.05 | 2836.866 | 217587.6 | 1.777215 | 0 | 366.7 | 59.98 | 75.61 | 29.99 | 2825.549 | 217587.6 | 213639.7 | 1.814388 | 1.777215 | 1.716441 | 3.419626 | 0 | 150 | 12 | 325.6 | 18.76536 | 57.89 | 75.84 | 28.945 | 2632.067 | 217587.6 | 199616 | 8.259497 | 1.777215 | 1.631132 | 8.219777 | 0 | 1000 | 6 | 289.9 | 57.4 | 74.12 | 28.7 | 2587.698 | 199616 | 191800.2 | 3.915403 | 1.631132 | 1.511469 | 7.336213 | 10R | 10YR | 3 | 8 | 2 | 6 | Dusy red | Yellow | 21.74032 | 3.988158 | 3.363755 | 32.85982 | Dusy red
DFP/FRD2 | 4.265 | 1.7 | 6.025 | 4.69 | 1.22685 | 0.4389 | 0.0777 | 0.04945 | 0.04415 | 0.05295 | 0.566617 | 0.28975 | 4.1785 | 16.0335 | 3.165 | 15.825 | 7.4545 | 5.01 | 8.0565 | 3.684 | 14.5925 | 5.201 | 11.65 | 6.105 | 2.222 | 4.7 | 1000 | 6 | 385.6 | 60.5 | 76.3 | 30.25 | 2874.754 | 219343.7 | 1.757972 | 0 | 358 | 59.92 | 76.58 | 29.96 | 2819.899 | 219343.7 | 215947.8 | 1.548195 | 1.757972 | 1.657808 | 5.697693 | 0 | 150 | 12 | 325.1 | 18.60966 | 57.8 | 75.87 | 28.9 | 2623.89 | 219343.7 | 199074.5 | 9.240839 | 1.757972 | 1.633057 | 7.105614 | 0 | 1000 | 6 | 287.4 | 58.25 | 73.6 | 29.125 | 2664.905 | 199074.5 | 196137 | 1.475574 | 1.633057 | 1.465302 | 10.27244 | 10R | 10YR | 3 | 8 | 2 | 6 | Dusy red | Yellow | 22.46238 | 4.007237 | 3.538663 | 32.91418 | Dusy red
DFP/FRD2 | 3.705 | 1.78 | 5.72 | 4.77 | 0.96225 | 0.46625 | 0.08825 | 0.05885 | 0.0475 | 0.0554 | 0.566617 | 0.0804 | 5.27 | 16.75 | 3.35 | 15.185 | 8.07 | 6.69 | 6.25 | 4.515 | 12.91 | 5.205 | 6.815 | 3.835 | 1.52 | 6.25 | 1000 | 6 | 386.2 | 60.2 | 76.1 | 30.1 | 2846.314 | 216604.5 | 1.782973 | 0 | 355 | 59.88 | 76.3 | 29.94 | 2816.135 | 216604.5 | 214871.1 | 0.8002718 | 1.782973 | 1.652153 | 7.337161 | 0 | 150 | 12 | 324.7 | 18.94056 | 57.9 | 75.78 | 28.95 | 2632.977 | 216604.5 | 199527 | 7.884208 | 1.782973 | 1.627349 | 8.728344 | 0 | 1000 | 6 | 288.3 | 58.09 | 73.63 | 29.045 | 2650.285 | 199527 | 195140.5 | 2.19843 | 1.627349 | 1.477397 | 9.214492 | 10R | 10YR | 3 | 8 | 2 | 6 | Dusy red | Yellow |  | 3.997697 | 3.245729 | 0 | Dusy red
DFP/FRD2 | 3.505 | 1.915 | 5.935 | 3.5 | 1.17535 | 0.4469 | 0.0894 | 0.05725 | 0.04755 | 0.05165 | 0.566617 | 0.06785 | 4.07 | 13.635 | 3.35 | 16.065 | 7.285 | 3.34 | 7.08 | 5.27 | 16.155 | 9.395 | 9.985 | 9.235 | 5.11 | 3.125 | 1020 | 6 | 396.5 | 59.8 | 74.8 | 29.9 | 2808.615 | 210084.4 | 1.887337 | 0 | 393.4 | 59.79 | 74.8 | 29.895 | 2807.676 | 210084.4 | 210014.2 | 0.03344202 | 1.887337 | 1.873207 | 0.7486495 | 0 | 150 | 12 | 334.6 | 18.4997 | 57.9 | 73.77 | 28.95 | 2632.977 | 210084.4 | 194234.7 | 7.544459 | 1.887337 | 1.722658 | 8.725429 | 0 | 1020 | 6 | 300.1 | 56.9 | 71 | 28.45 | 2542.813 | 194234.7 | 180539.7 | 7.050733 | 1.722658 | 1.662238 | 3.507382 | 10R | 10YR | 3 | 8 | 2 | 6 | Dusy red | Yellow | 20.04282 | 3.811873 | 5.080214 | 33.31593 | Dusy red
DFP/FRD2 | 3.58 | 1.58875 | 5.995 | 4.815 | 1.14095 | 0.4883 | 0.08985 | 0.0594 | 0.0487 | 0.0576 | 0.566617 | 0.10845 | 4.1785 | 16.0335 | 3.165 | 15.825 | 7.4545 | 5.01 | 8.0565 | 3.684 | 14.5925 | 5.201 | 11.65 | 6.105 | 2.222 | 4.7 | 1020 | 6 | 398.4 | 60.03 | 74.79 | 30.015 | 2830.262 | 211675.3 | 1.882128 | 0 | 390.9 | 60 | 74.8 | 30 | 2827.433 | 211675.3 | 211492 | 0.08656764 | 1.882128 | 1.848297 | 1.797519 | 0 | 150 | 12 | 336.2 | 18.50089 | 58.1 | 74.08 | 29.05 | 2651.198 | 211675.3 | 196400.7 | 7.216016 | 1.882128 | 1.711806 | 9.049443 | 0 | 1020 | 6 | 297.5 | 57 | 70.7 | 28.5 | 2551.759 | 196400.7 | 180409.3 | 8.142232 | 1.711806 | 1.649028 | 3.66738 | 10R | 10YR | 3 | 8 | 2 | 6 | Dusy red | Yellow | 20.11385 | 4.1103 | 5.468646 | 33.1683 | Dusy red
DFP/FRD2 | 3.855 | 1.89 | 6.66 | 4.945 | 0.92465 | 0.5012 | 0.08015 | 0.0522 | 0.04155 | 0.0598 | 0.566617 | 0.06905 | 5.27 | 16.75 | 3.35 | 15.185 | 8.07 | 6.69 | 6.25 | 4.515 | 12.91 | 5.205 | 6.815 | 3.835 | 1.52 | 6.25 | 1020 | 6 | 383.6 | 59.92 | 74.79 | 29.96 | 2819.899 | 210900.2 | 1.81887 | 0 | 380.1 | 59.9 | 74.7 | 29.95 | 2818.016 | 210900.2 | 210505.8 | 0.1870012 | 1.81887 | 1.805651 | 0.7267667 | 0 | 150 | 12 | 320.7 | 19.61335 | 58.4 | 73.43 | 29.2 | 2678.648 | 210900.2 | 196693.1 | 6.736421 | 1.81887 | 1.630459 | 10.35867 | 0 | 1020 | 6 | 289.1 | 58 | 71.5 | 29 | 2642.079 | 196693.1 | 188908.7 | 3.957644 | 1.630459 | 1.530369 | 6.138752 | 10R | 10YR | 3 | 8 | 2 | 6 | Dusy red | Yellow | 20.01634 | 4.169565 | 4.398984 | 30.63239 | Dusy red
DFP/FRD2 | 3.85 | 1.895 | 6.83 | 4.885 | 0.8887 | 0.47315 | 0.07865 | 0.04855 | 0.04025 | 0.05425 | 0.566617 | 0.0703 | 4.07 | 13.635 | 3.35 | 16.065 | 7.285 | 3.34 | 7.08 | 5.27 | 16.155 | 9.395 | 9.985 | 9.235 | 5.11 | 3.125 | 1020 | 6 | 396.4 | 59.88 | 74.31 | 29.94 | 2816.135 | 209267 | 1.894231 | 0 | 389.9 | 59.88 | 74.2 | 29.94 | 2816.135 | 209267 | 208957.2 | 0.1480285 | 1.894231 | 1.865932 | 1.493941 | 0 | 150 | 12 | 322.5 | 22.91473 | 58.6 | 72.9 | 29.3 | 2697.026 | 209267 | 196613.2 | 6.046727 | 1.894231 | 1.640277 | 13.40673 | 0 | 1020 | 6 | 295.1 | 58.2 | 71.5 | 29.1 | 2660.332 | 196613.2 | 190213.7 | 3.254839 | 1.640277 | 1.551413 | 5.41762 | 10R | 10YR | 3 | 8 | 2 | 6 | Dusy red | Yellow | 20.0651 | 4.139933 | 3.781456 | 31.12924 | Dusy red
DFP/FRD2 | 3.765 | 1.65 | 6.395 | 4.86 | 0.91685 | 0.4811 | 0.0777 | 0.05095 | 0.04165 | 0.05665 | 0.566617 | 0.0714 | 4.1785 | 16.0335 | 3.165 | 15.825 | 7.4545 | 5.01 | 8.0565 | 3.684 | 14.5925 | 5.201 | 11.65 | 6.105 | 2.222 | 4.7 | 1040 | 6 | 396 | 59.79 | 74.79 | 29.895 | 2807.676 | 209986.1 | 1.885839 | 0 | 390.3 | 59.79 | 74.75 | 29.895 | 2807.676 | 209986.1 | 209873.8 | 0.05348309 | 1.885839 | 1.859689 | 1.386652 | 0 | 150 | 12 | 333 | 18.91892 | 58.4 | 74.38 | 29.2 | 2678.648 | 209986.1 | 199237.8 | 5.118569 | 1.885839 | 1.67137 | 11.37264 | 0 | 1040 | 6 | 299.5 | 57.6 | 71.3 | 28.8 | 2605.763 | 199237.8 | 185790.9 | 6.749187 | 1.67137 | 1.612028 | 3.550504 | 10R | 10YR | 3 | 8 | 2 | 6 | Dusy red | Yellow | 21.09549 | 4.37342 | 4.666399 | 34.00651 | Dusy red
DFP/FRD2 | 3.67 | 2.025 | 6.925 | 4.81 | 0.74225 | 0.4542 | 0.08825 | 0.0543 | 0.04575 | 0.05905 | 0.566617 | 0.1155 | 5.27 | 16.75 | 3.35 | 15.185 | 8.07 | 6.69 | 6.25 | 4.515 | 12.91 | 5.205 | 6.815 | 3.835 | 1.52 | 6.25 | 1040 | 6 | 394.2 | 59.99 | 75.09 | 29.995 | 2826.491 | 212241.2 | 1.857321 | 0 | 389.9 | 59.95 | 74.79 | 29.975 | 2822.723 | 212241.2 | 211111.5 | 0.5322991 | 1.857321 | 1.846892 | 0.5615067 | 0 | 150 | 12 | 323 | 22.04334 | 58.6 | 72.94 | 29.3 | 2697.026 | 212241.2 | 196721.1 | 7.312501 | 1.857321 | 1.641919 | 11.59746 | 0 | 1040 | 6 | 294.5 | 58.3 | 71.2 | 29.15 | 2669.482 | 196721.1 | 190067.1 | 3.38243 | 1.641919 | 1.549453 | 5.631584 | 10R | 10YR | 3 | 8 | 2 | 6 | Dusy red | Yellow | 20.58029 | 4.256676 | 5.18045 | 31.88819 | Dusy red
DFP/FRD2 | 3.66 | 2.16 | 7.145 | 4.79 | 0.83035 | 0.45 | 0.0894 | 0.0522 | 0.0446 | 0.0597 | 0.566617 | 0.1226 | 4.07 | 13.635 | 3.35 | 16.065 | 7.285 | 3.34 | 7.08 | 5.27 | 16.155 | 9.395 | 9.985 | 9.235 | 5.11 | 3.125 | 1040 | 6 | 397.6 | 59.67 | 74.9 | 29.835 | 2796.417 | 209451.6 | 1.89829 | 0 | 388.9 | 59.68 | 74.8 | 29.84 | 2797.355 | 209451.6 | 209242.1 | 0.1000356 | 1.89829 | 1.858612 | 2.090184 | 0 | 150 | 12 | 335.6 | 18.47437 | 58.2 | 74.46 | 29.1 | 2660.332 | 209451.6 | 198088.3 | 5.425271 | 1.89829 | 1.694194 | 10.75159 | 0 | 1040 | 6 | 300.5 | 57.9 | 71.5 | 28.95 | 2632.977 | 198088.3 | 188257.8 | 4.962683 | 1.694194 | 1.596215 | 5.783199 | 10R | 10YR | 3 | 8 | 2 | 6 | Dusy red | Yellow | 20.83789 | 4.315048 | 4.539386 | 33.26176 | Dusy red
DFP/FRD2 | 3.62 | 1.8 | 7.23 | 4.91 | 0.86595 | 0.4603 | 0.08985 | 0.0536 | 0.04585 | 0.0574 | 0.566617 | 0.1204 | 4.1785 | 16.0335 | 3.165 | 15.825 | 7.4545 | 5.01 | 8.0565 | 3.684 | 14.5925 | 5.201 | 11.65 | 6.105 | 2.222 | 4.7 | 1040 | 6 | 396.5 | 59.82 | 75.23 | 29.91 | 2810.494 | 211433.5 | 1.875294 | 0 | 393.9 | 59.8 | 75 | 29.9 | 2808.615 | 211433.5 | 210646.1 | 0.3723808 | 1.875294 | 1.869961 | 0.284416 | 0 | 150 | 12 | 333.2 | 18.9976 | 58.3 | 74.33 | 29.15 | 2669.482 | 211433.5 | 198422.6 | 6.153655 | 1.875294 | 1.679244 | 10.45436 | 0 | 1040 | 6 | 294.8 | 57.8 | 71.3 | 28.9 | 2623.89 | 198422.6 | 187083.3 | 5.714705 | 1.679244 | 1.575768 | 6.162048 | 10R | 10YR | 3 | 8 | 2 | 6 | Dusy red | Yellow | 20.70909 | 4.285862 | 5.22398 | 32.63274 | Dusy red
DFP/FRD2 | 3.96 | 1.785 | 5.89 | 4.62 | 0.97965 | 0.43925 | 0.08015 | 0.04795 | 0.0396 | 0.0483 | 0.566617 | 0.22865 | 5.27 | 16.75 | 3.35 | 15.185 | 8.07 | 6.69 | 6.25 | 4.515 | 12.91 | 5.205 | 6.815 | 3.835 | 1.52 | 6.25 | 1040 | 6 | 387.4 | 59.98 | 75.18 | 29.99 | 2825.549 | 212424.8 | 1.823705 | 0 | 371.2 | 59.58 | 73.88 | 29.79 | 2787.988 | 212424.8 | 205976.5 | 3.035527 | 1.823705 | 1.802147 | 1.182079 | 0 | 150 | 12 | 324.4 | 19.42047 | 58.2 | 73.95 | 29.1 | 2660.332 | 212424.8 | 196731.6 | 7.38765 | 1.823705 | 1.648947 | 9.582535 | 0 | 1040 | 6 | 294.4 | 58.1 | 71.5 | 29.05 | 2651.198 | 196731.6 | 189560.6 | 3.645021 | 1.648947 | 1.553065 | 5.81477 | 10R | 10YR | 3 | 8 | 2 | 6 | Dusy red | Yellow | 20.08758 | 4.5 | 4.894919 | 31.19731 | Dusy red
DFP/FRD2 | 3.725 | 1.65 | 5.365 | 4.41 | 0.7487 | 0.42785 | 0.07865 | 0.0448 | 0.03755 | 0.0487 | 0.566617 | 0.21485 | 4.07 | 13.635 | 3.35 | 16.065 | 7.285 | 3.34 | 7.08 | 5.27 | 16.155 | 9.395 | 9.985 | 9.235 | 5.11 | 3.125 | 1040 | 6 | 389.1 | 59.87 | 74.12 | 29.935 | 2815.194 | 208662.2 | 1.864736 | 0 | 377.4 | 59.74 | 74.3 | 29.87 | 2802.982 | 208662.2 | 208261.6 | 0.1920068 | 1.864736 | 1.812144 | 2.820348 | 0 | 150 | 12 | 325.7 | 19.46577 | 58.1 | 74.25 | 29.05 | 2651.198 | 208662.2 | 196851.4 | 5.660234 | 1.864736 | 1.654547 | 11.27179 | 0 | 1040 | 6 | 292.3 | 58.1 | 71.9 | 29.05 | 2651.198 | 196851.4 | 190621.1 | 3.164983 | 1.654547 | 1.533408 | 7.321579 | 10R | 10YR | 3 | 8 | 2 | 6 | Dusy red | Yellow | 18.96834 | 4.9 | 2.995143 | 29.08621 | Dusy red
DFP/FRD2 | 3.935 | 1.56 | 5.25 | 4.395 | 0.71685 | 0.4494 | 0.0777 | 0.04515 | 0.0377 | 0.0475 | 0.566617 | 0.2408 | 4.1785 | 16.0335 | 3.165 | 15.825 | 7.4545 | 5.01 | 8.0565 | 3.684 | 14.5925 | 5.201 | 11.65 | 6.105 | 2.222 | 4.7 | 1040 | 6 | 388 | 60.06 | 74.12 | 30.03 | 2833.091 | 209988.7 | 1.847718 | 0 | 375.2 | 59.72 | 73.98 | 29.86 | 2801.106 | 209988.7 | 207225.8 | 1.315747 | 1.847718 | 1.810585 | 2.009664 | 0 | 150 | 12 | 324 | 19.75309 | 58.2 | 74.19 | 29.1 | 2660.332 | 209988.7 | 197370 | 6.009216 | 1.847718 | 1.641587 | 11.15602 | 0 | 1040 | 6 | 294.4 | 57.1 | 71.5 | 28.55 | 2560.72 | 197370 | 183091.5 | 7.234409 | 1.641587 | 1.607939 | 2.049676 | 10R | 10YR | 3 | 8 | 2 | 6 | Dusy red | Yellow | 19.86846 | 4.7 | 3.534808 | 31.94727 | Dusy red
DFP/FRD2 | 3.995 | 1.555 | 5.62 | 4.5 | 1.07725 | 0.43725 | 0.0851 | 0.0514 | 0.04685 | 0.0586 | 0.566617 | 0.24005 | 5.27 | 16.75 | 3.35 | 15.185 | 8.07 | 6.69 | 6.25 | 4.515 | 12.91 | 5.205 | 6.815 | 3.835 | 1.52 | 6.25 | 1040 | 6 | 387 | 60.11 | 74.15 | 30.055 | 2837.81 | 210423.6 | 1.839147 | 0 | 372.2 | 59.61 | 74.18 | 29.805 | 2790.796 | 210423.6 | 207021.3 | 1.616909 | 1.839147 | 1.797883 | 2.243658 | 0 | 150 | 12 | 324.2 | 19.37076 | 58.1 | 74.09 | 29.05 | 2651.198 | 210423.6 | 196427.3 | 6.651521 | 1.839147 | 1.650484 | 10.2582 | 0 | 1040 | 6 | 295.3 | 58.1 | 71.7 | 29.05 | 2651.198 | 196427.3 | 190090.9 | 3.225806 | 1.650484 | 1.553467 | 5.878059 | 10R | 10YR | 3 | 8 | 2 | 6 | Dusy red | Yellow | 19.4184 | 4.8 | 3.304113 | 30.16585 | Dusy red
DFP/FRD2 | 4.08 | 1.88 | 6.645 | 4.615 | 1.25035 | 0.45255 | 0.08475 | 0.051 | 0.04795 | 0.0567 | 0.566617 | 0.3027 | 4.07 | 13.635 | 3.35 | 16.065 | 7.285 | 3.34 | 7.08 | 5.27 | 16.155 | 9.395 | 9.985 | 9.235 | 5.11 | 3.125 | 1060 | 6 | 385.6 | 60.01 | 74.54 | 30.005 | 2828.376 | 210827.1 | 1.828987 | 0 | 377.4 | 59.74 | 74.4 | 29.87 | 2802.982 | 210827.1 | 208541.9 | 1.083958 | 1.828987 | 1.809709 | 1.054023 | 0 | 150 | 12 | 323.6 | 19.15946 | 58.2 | 74.29 | 29.1 | 2660.332 | 210827.1 | 197636.1 | 6.256819 | 1.828987 | 1.637353 | 10.47758 | 0 | 1060 | 6 | 293 | 58.1 | 71.4 | 29.05 | 2651.198 | 197636.1 | 189295.5 | 4.220151 | 1.637353 | 1.547844 | 5.46667 | 10R | 10YR | 3 | 8 | 2 | 6 | Dusy red | Yellow | 19.64343 | 4.75 | 4.212503 | 30.40497 | Dusy red
DFP/FRD2 | 4.04 | 1.8 | 6.325 | 4.69 | 1.20095 | 0.44695 | 0.08485 | 0.05035 | 0.04955 | 0.059 | 0.566617 | 0.2864 | 4.1785 | 16.0335 | 3.165 | 15.825 | 7.4545 | 5.01 | 8.0565 | 3.684 | 14.5925 | 5.201 | 11.65 | 6.105 | 2.222 | 4.7 | 1060 | 6 | 387.3 | 60.05 | 74.78 | 30.025 | 2832.148 | 211788 | 1.828715 | 0 | 380.6 | 59.82 | 74.22 | 29.91 | 2810.494 | 211788 | 208594.9 | 1.507699 | 1.828715 | 1.824589 | 0.2256278 | 0 | 150 | 12 | 324.2 | 19.46329 | 58.2 | 74.11 | 29.1 | 2660.332 | 211788 | 197157.2 | 6.908228 | 1.828715 | 1.644373 | 10.08043 | 0 | 1060 | 6 | 294.9 | 58.4 | 72.9 | 29.2 | 2678.648 | 197157.2 | 195273.4 | 0.9554827 | 1.644373 | 1.51019 | 8.160117 | 10R | 10YR | 3 | 8 | 2 | 6 | Dusy red | Yellow | 19.53091 | 4.775 | 2.514041 | 29.4954 | Dusy red
DFP/FRD2 | 3.82 | 1.895 | 6.025 | 4.99 | 1.00465 | 0.46045 | 0.0833 | 0.0563 | 0.04325 | 0.0565 | 0.566617 | 0.0842 | 5.27 | 16.75 | 3.35 | 15.185 | 8.07 | 6.69 | 6.25 | 4.515 | 12.91 | 5.205 | 6.815 | 3.835 | 1.52 | 6.25 | 1060 | 6 | 386.8 | 60.06 | 75.4 | 30.03 | 2833.091 | 213615.1 | 1.810734 | 0 | 378.5 | 60 | 74.14 | 30 | 2827.433 | 213615.1 | 209625.9 | 1.867451 | 1.810734 | 1.805597 | 0.2836582 | 0 | 150 | 12 | 325.6 | 18.79607 | 58.1 | 73.59 | 29.05 | 2651.198 | 213615.1 | 195101.7 | 8.666718 | 1.810734 | 1.668874 | 7.834398 | 0 | 1060 | 6 | 296.8 | 58.2 | 72.6 | 29.1 | 2660.332 | 195101.7 | 193140.1 | 1.005396 | 1.668874 | 1.536708 | 7.919434 | 10R | 10YR | 3 | 8 | 2 | 6 | Dusy red | Yellow | 19.58717 | 4.7625 | 3.713528 | 30.09977 | Dusy red
DFP/FRD2 | 3.615 | 1.73 | 5.62 | 3.54 | 1.2037 | 0.4286 | 0.0833 | 0.0548 | 0.04215 | 0.0503 | 0.566617 | 0.0757 | 4.07 | 13.635 | 3.35 | 16.065 | 7.285 | 3.34 | 7.08 | 5.27 | 16.155 | 9.395 | 9.985 | 9.235 | 5.11 | 3.125 | 1060 | 6 | 386.6 | 60.08 | 74.57 | 30.04 | 2834.978 | 211404.3 | 1.828723 | 0 | 377.6 | 59.66 | 74.4 | 29.83 | 2795.48 | 211404.3 | 207983.7 | 1.618046 | 1.828723 | 1.815527 | 0.7216174 | 0 | 150 | 12 | 324.5 | 19.13713 | 58.2 | 74.58 | 29.1 | 2660.332 | 211404.3 | 198407.6 | 6.147822 | 1.828723 | 1.635522 | 10.5648 | 0 | 1060 | 6 | 292.9 | 58.2 | 71.5 | 29.1 | 2660.332 | 198407.6 | 190213.7 | 4.129794 | 1.635522 | 1.539847 | 5.849852 | 10R | 10YR | 3 | 8 | 2 | 6 | Dusy red | Yellow | 19.55904 | 4.76875 | 4.116937 | 30.11793 | Dusy red
DFP/FRD2 | 3.805 | 1.48875 | 5.695 | 4.815 | 1.16685 | 0.48025 | 0.0827 | 0.0585 | 0.0433 | 0.05155 | 0.566617 | 0.1118 | 4.1785 | 16.0335 | 3.165 | 15.825 | 7.4545 | 5.01 | 8.0565 | 3.684 | 14.5925 | 5.201 | 11.65 | 6.105 | 2.222 | 4.7 | 1060 | 6 | 381.5 | 59.77 | 74.89 | 29.885 | 2805.798 | 210126.2 | 1.815576 | 0 | 372.3 | 59.5 | 74.5 | 29.75 | 2780.506 | 210126.2 | 207147.7 | 1.417492 | 1.815576 | 1.797268 | 1.008334 | 0 | 150 | 12 | 333.9 | 14.25577 | 58.4 | 74.4 | 29.2 | 2678.648 | 210126.2 | 199291.4 | 5.156344 | 1.815576 | 1.675436 | 7.718724 | 0 | 1060 | 6 | 299.8 | 57.8 | 72.1 | 28.9 | 2623.89 | 199291.4 | 189182.4 | 5.072441 | 1.675436 | 1.584714 | 5.414863 | 7.5YR | 10YR | 4 | 7 | 4 | 6 | Brown | Yellow | 15.12154 | 8.372013 | 3.725464 | 23.96331 | Brown
DFP/FRD2 | 3.74 | 1.775 | 6.355 | 4.725 | 0.88225 | 0.507 | 0.0851 | 0.05475 | 0.0458 | 0.0587 | 0.566617 | 0.06525 | 5.27 | 16.75 | 3.35 | 15.185 | 8.07 | 6.69 | 6.25 | 4.515 | 12.91 | 5.205 | 6.815 | 3.835 | 1.52 | 6.25 | 1060 | 6 | 385 | 59.75 | 74.69 | 29.875 | 2803.921 | 209424.8 | 1.838368 | 0 | 380.4 | 59.4 | 74.7 | 29.7 | 2771.167 | 209424.8 | 207006.2 | 1.154885 | 1.838368 | 1.837626 | 0.04038709 | 0 | 150 | 12 | 333.7 | 15.37309 | 57.9 | 74.7 | 28.95 | 2632.977 | 209424.8 | 196683.4 | 6.08403 | 1.838368 | 1.696636 | 7.709707 | 0 | 1060 | 6 | 299 | 56.1 | 73.1 | 28.05 | 2471.813 | 196683.4 | 180689.5 | 8.131766 | 1.696636 | 1.654772 | 2.467443 | 7.5YR | 10YR | 4 | 7 | 4 | 6 | Brown | Yellow | 14.70754 | 8.96075 | 2.128799 | 24.33762 | Brown
DFP/FRD2 | 3.74 | 2.08 | 7.145 | 4.845 | 0.86035 | 0.49145 | 0.08475 | 0.051 | 0.04565 | 0.0556 | 0.566617 | 0.06245 | 4.07 | 13.635 | 3.35 | 16.065 | 7.285 | 3.34 | 7.08 | 5.27 | 16.155 | 9.395 | 9.985 | 9.235 | 5.11 | 3.125 | 1060 | 6 | 388.1 | 59.89 | 74.86 | 29.945 | 2817.076 | 210886.3 | 1.840328 | 0 | 380.2 | 59.4 | 74.8 | 29.7 | 2771.167 | 210886.3 | 207283.3 | 1.708483 | 1.840328 | 1.834204 | 0.3327602 | 0 | 150 | 12 | 333.1 | 16.51156 | 57.68 | 74.9 | 28.84 | 2613.006 | 210886.3 | 195714.1 | 7.194466 | 1.840328 | 1.701972 | 7.51802 | 0 | 1060 | 6 | 299.5 | 56 | 73.5 | 28 | 2463.009 | 195714.1 | 181031.1 | 7.502271 | 1.701972 | 1.654412 | 2.794437 | 7.5YR | 10YR | 4 | 7 | 4 | 6 | Brown | Yellow | 14.91454 | 8.666381 | 1.816725 | 24.67478 | Brown
DFP/FRD2 | 3.54 | 1.75 | 6.695 | 4.86 | 0.89095 | 0.48915 | 0.08485 | 0.05185 | 0.04705 | 0.0627 | 0.566617 | 0.06805 | 4.1785 | 16.0335 | 3.165 | 15.825 | 7.4545 | 5.01 | 8.0565 | 3.684 | 14.5925 | 5.201 | 11.65 | 6.105 | 2.222 | 4.7 | 1060 | 6 | 389.9 | 60.11 | 74.59 | 30.055 | 2837.81 | 211672.3 | 1.841999 | 0 | 380.5 | 59.4 | 74.8 | 29.7 | 2771.167 | 211672.3 | 207283.3 | 2.073457 | 1.841999 | 1.835652 | 0.3445623 | 0 | 150 | 12 | 334.7 | 16.49238 | 57.6 | 74.8 | 28.8 | 2605.763 | 211672.3 | 194911 | 7.918475 | 1.841999 | 1.717194 | 6.775519 | 0 | 1060 | 6 | 301.2 | 55.9 | 72.4 | 27.95 | 2454.22 | 194911 | 177685.5 | 8.837628 | 1.717194 | 1.69513 | 1.284889 | 7.5YR | 10YR | 4 | 7 | 4 | 6 | Brown | Yellow | 14.81104 | 8.813565 | 2.93605 | 25.10663 | Brown
DFP/FRD2 | 3.785 | 2.14 | 7.23 | 5.03 | 0.78465 | 0.4484 | 0.0833 | 0.05175 | 0.0415 | 0.06015 | 0.566617 | 0.1193 | 5.27 | 16.75 | 3.35 | 15.185 | 8.07 | 6.69 | 6.25 | 4.515 | 12.91 | 5.205 | 6.815 | 3.835 | 1.52 | 6.25 | 1080 | 6 | 387.9 | 59.99 | 74.88 | 29.995 | 2826.491 | 211647.6 | 1.832763 | 0 | 380.2 | 59.6 | 74.5 | 29.8 | 2789.86 | 211647.6 | 207844.6 | 1.796892 | 1.832763 | 1.829252 | 0.1915985 | 0 | 150 | 12 | 333.5 | 16.31184 | 57.8 | 74.6 | 28.9 | 2623.89 | 211647.6 | 195742.2 | 7.515076 | 1.832763 | 1.703772 | 7.038074 | 0 | 1080 | 6 | 301 | 56.2 | 71.5 | 28.1 | 2480.633 | 195742.2 | 177365.3 | 9.388323 | 1.703772 | 1.697063 | 0.3937732 | 7.5YR | 10YR | 4 | 7 | 4 | 6 | Brown | Yellow | 14.86279 | 8.739973 | 4.513889 | 25.22308 | Brown
DFP/FRD2 | 3.77 | 1.975 | 6.83 | 4.83 | 0.8587 | 0.4317 | 0.0833 | 0.04975 | 0.0392 | 0.05835 | 0.566617 | 0.13045 | 4.07 | 13.635 | 3.35 | 16.065 | 7.285 | 3.34 | 7.08 | 5.27 | 16.155 | 9.395 | 9.985 | 9.235 | 5.11 | 3.125 | 1080 | 6 | 383.6 | 59.81 | 74.68 | 29.905 | 2809.555 | 209817.5 | 1.828255 | 0 | 380.2 | 59.5 | 74.8 | 29.75 | 2780.506 | 209817.5 | 207981.8 | 0.8749053 | 1.828255 | 1.828044 | 0.01153556 | 0 | 150 | 12 | 332.3 | 15.43786 | 57.4 | 74.5 | 28.7 | 2587.698 | 209817.5 | 192783.5 | 8.118486 | 1.828255 | 1.723695 | 5.719126 | 0 | 1080 | 6 | 300.3 | 56.4 | 73.2 | 28.2 | 2498.32 | 192783.5 | 182877 | 5.138665 | 1.723695 | 1.642087 | 4.734476 | 7.5YR | 10YR | 4 | 7 | 4 | 6 | Brown | Yellow | 14.83691 | 8.776769 | 1.981789 | 24.3635 | Brown
DFP/FRD2 | 3.845 | 1.7 | 6.93 | 4.91 | 0.89185 | 0.45225 | 0.0827 | 0.0527 | 0.04045 | 0.05135 | 0.566617 | 0.12375 | 4.1785 | 16.0335 | 3.165 | 15.825 | 7.4545 | 5.01 | 8.0565 | 3.684 | 14.5925 | 5.201 | 11.65 | 6.105 | 2.222 | 4.7 | 1080 | 6 | 386.7 | 59.96 | 74.66 | 29.98 | 2823.665 | 210814.8 | 1.834311 | 0 | 358.3 | 59.4 | 74.5 | 29.7 | 2771.167 | 210814.8 | 206452 | 2.06951 | 1.834311 | 1.735513 | 5.386152 | 0 | 150 | 12 | 334.9 | 15.4673 | 57.26 | 74.9 | 28.63 | 2575.091 | 210814.8 | 192874.3 | 8.510075 | 1.834311 | 1.736364 | 5.339738 | 0 | 1080 | 6 | 303.1 | 56.8 | 72.56 | 28.4 | 2533.883 | 192874.3 | 183858.5 | 4.674424 | 1.736364 | 1.64855 | 5.05735 | 7.5YR | 10YR | 4 | 7 | 4 | 6 | Brown | Yellow | 14.84985 | 8.758371 | 2.812751 | 24.48072 | Brown
DFP/FRD2 | 3.845 | 1.67 | 5.585 | 4.4 | 0.93725 | 0.44505 | 0.0851 | 0.0505 | 0.04385 | 0.0472 | 0.566617 | 0.22485 | 5.27 | 16.75 | 3.35 | 15.185 | 8.07 | 6.69 | 6.25 | 4.515 | 12.91 | 5.205 | 6.815 | 3.835 | 1.52 | 6.25 | 1080 | 6 | 388.7 | 59.87 | 74.54 | 29.935 | 2815.194 | 209844.6 | 1.852323 | 0 | 383.12 | 59.6 | 74.4 | 29.8 | 2789.86 | 209844.6 | 207565.6 | 1.086049 | 1.852323 | 1.845778 | 0.3533431 | 0 | 150 | 12 | 334 | 16.37725 | 58.4 | 74.9 | 29.2 | 2678.648 | 209844.6 | 200630.7 | 4.390817 | 1.852323 | 1.66475 | 10.12636 | 0 | 1080 | 6 | 300 | 57.4 | 72.58 | 28.7 | 2587.698 | 200630.7 | 187815.2 | 6.387631 | 1.66475 | 1.597315 | 4.050757 | 7.5YR | 10YR | 4 | 7 | 4 | 6 | Brown | Yellow | 14.84338 | 8.76757 | 2.629461 | 23.70956 | Brown
DFP/FRD2 | 3.615 | 1.835 | 5.68 | 4.37 | 0.72035 | 0.44615 | 0.08475 | 0.04725 | 0.04295 | 0.05005 | 0.566617 | 0.207 | 4.07 | 13.635 | 3.35 | 16.065 | 7.285 | 3.34 | 7.08 | 5.27 | 16.155 | 9.395 | 9.985 | 9.235 | 5.11 | 3.125 | 1080 | 6 | 384 | 59 | 74.5 | 29.5 | 2733.971 | 203680.8 | 1.885303 | 0 | 377 | 58.8 | 74.2 | 29.4 | 2715.467 | 203680.8 | 201487.7 | 1.076776 | 1.885303 | 1.871082 | 0.7542622 | 0 | 150 | 12 | 323.9 | 18.55511 | 58 | 72.7 | 29 | 2642.079 | 203680.8 | 192079.2 | 5.696003 | 1.885303 | 1.686284 | 10.55633 | 0 | 1080 | 6 | 296.8 | 57.4 | 70.4 | 28.7 | 2587.698 | 192079.2 | 182174 | 5.156833 | 1.686284 | 1.629212 | 3.384478 | 7.5YR | 10YR | 4 | 7 | 4 | 6 | Brown | Yellow | 10.53105 | 13.86408 | 5.503356 | 17.15732 | Brown
DFP/FRD2 | 3.71 | 1.66 | 5.55 | 4.395 | 0.69095 | 0.45745 | 0.08485 | 0.04605 | 0.0431 | 0.05355 | 0.566617 | 0.23745 | 4.1785 | 16.0335 | 3.165 | 15.825 | 7.4545 | 5.01 | 8.0565 | 3.684 | 14.5925 | 5.201 | 11.65 | 6.105 | 2.222 | 4.7 | 1080 | 6 | 378.8 | 58.9 | 73.9 | 29.45 | 2724.711 | 201356.2 | 1.881244 | 0 | 371.5 | 58.7 | 74.1 | 29.35 | 2706.239 | 201356.2 | 200532.3 | 0.409163 | 1.881244 | 1.85257 | 1.524212 | 0 | 150 | 12 | 324.1 | 16.87751 | 58 | 71.6 | 29 | 2642.079 | 201356.2 | 189172.9 | 6.050606 | 1.881244 | 1.713248 | 8.930054 | 0 | 1080 | 6 | 297 | 56.89 | 71.5 | 28.445 | 2541.919 | 189172.9 | 181747.2 | 3.92533 | 1.713248 | 1.634138 | 4.61754 | 7.5YR | 10YR | 4 | 7 | 4 | 6 | Brown | Yellow | 10.18993 | 14.36829 | 3.247632 | 16.65175 | Brown
DFP/FRD2 | 4.11 | 1.67 | 5.925 | 4.72 | 1.11965 | 0.43145 | 0.08015 | 0.04885 | 0.0426 | 0.0597 | 0.566617 | 0.24385 | 5.27 | 16.75 | 3.35 | 15.185 | 8.07 | 6.69 | 6.25 | 4.515 | 12.91 | 5.205 | 6.815 | 3.835 | 1.52 | 6.25 | 1080 | 6 | 378.6 | 59 | 73.9 | 29.5 | 2733.971 | 202040.5 | 1.873882 | 0 | 371.6 | 58.8 | 74.2 | 29.4 | 2715.467 | 202040.5 | 201487.7 | 0.2736106 | 1.873882 | 1.844282 | 1.579629 | 0 | 150 | 12 | 324.3 | 16.74376 | 58.3 | 71.8 | 29.15 | 2669.482 | 202040.5 | 191668.8 | 5.133453 | 1.873882 | 1.691981 | 9.707174 | 0 | 1080 | 6 | 297 | 56.8 | 70.5 | 28.4 | 2533.883 | 191668.8 | 178638.7 | 6.798214 | 1.691981 | 1.662573 | 1.738075 | 7.5YR | 10YR | 4 | 7 | 4 | 6 | Brown | Yellow | 10.36049 | 14.11619 | 4.600812 | 17.22508 | Brown
DFP/FRD2 | 4.19 | 1.695 | 6.33 | 4.655 | 1.2787 | 0.43425 | 0.07865 | 0.04855 | 0.04255 | 0.05535 | 0.566617 | 0.31055 | 4.07 | 13.635 | 3.35 | 16.065 | 7.285 | 3.34 | 7.08 | 5.27 | 16.155 | 9.395 | 9.985 | 9.235 | 5.11 | 3.125 | 1080 | 6 | 377.9 | 59 | 73.9 | 29.5 | 2733.971 | 202040.5 | 1.870417 | 0 | 372.1 | 58.9 | 73.9 | 29.45 | 2724.711 | 202040.5 | 201356.2 | 0.3386958 | 1.870417 | 1.847969 | 1.200167 | 0 | 150 | 12 | 323 | 16.9969 | 58.5 | 71.9 | 29.25 | 2687.829 | 202040.5 | 193254.9 | 4.348417 | 1.870417 | 1.671368 | 10.64199 | 0 | 1080 | 6 | 296.4 | 56.8 | 70 | 28.4 | 2533.883 | 193254.9 | 177371.8 | 8.218724 | 1.671368 | 1.671066 | 0.01805338 | 7.5YR | 10YR | 4 | 7 | 4 | 6 | Brown | Yellow | 10.27521 | 14.24224 | 5.277402 | 17.17056 | Brown
DFP/FRD2 | 4.265 | 1.7 | 6.025 | 4.69 | 1.22685 | 0.4389 | 0.0777 | 0.04945 | 0.04415 | 0.05295 | 0.566617 | 0.28975 | 4.1785 | 16.0335 | 3.165 | 15.825 | 7.4545 | 5.01 | 8.0565 | 3.684 | 14.5925 | 5.201 | 11.65 | 6.105 | 2.222 | 4.7 | 1100 | 6 | 383.9 | 59.1 | 73.9 | 29.55 | 2743.247 | 202725.9 | 1.89369 | 0 | 375.4 | 58.7 | 74 | 29.35 | 2706.239 | 202725.9 | 200261.7 | 1.215565 | 1.89369 | 1.874548 | 1.010841 | 0 | 150 | 12 | 324.3 | 18.37805 | 58.2 | 71.8 | 29.1 | 2660.332 | 202725.9 | 191011.8 | 5.778283 | 1.89369 | 1.6978 | 10.34432 | 0 | 1100 | 6 | 297.6 | 57.89 | 70.1 | 28.945 | 2632.067 | 191011.8 | 184507.9 | 3.404987 | 1.6978 | 1.612939 | 4.998322 | 7.5YR | 10YR | 4 | 7 | 4 | 6 | Brown | Yellow | 10.31785 | 14.17921 | 5.142084 | 16.64206 | Brown
DFP/FRD2 | 3.705 | 1.78 | 5.72 | 4.77 | 0.96225 | 0.46625 | 0.08825 | 0.05885 | 0.0475 | 0.0554 | 0.566617 | 0.0804 | 5.27 | 16.75 | 3.35 | 15.185 | 8.07 | 6.69 | 6.25 | 4.515 | 12.91 | 5.205 | 6.815 | 3.835 | 1.52 | 6.25 | 1100 | 6 | 379.4 | 59.1 | 74.1 | 29.55 | 2743.247 | 203274.6 | 1.866441 | 0 | 373.3 | 58.8 | 74 | 29.4 | 2715.467 | 203274.6 | 200944.6 | 1.146238 | 1.866441 | 1.857726 | 0.4669159 | 0 | 150 | 12 | 324.1 | 17.06263 | 57.8 | 71.7 | 28.9 | 2623.89 | 203274.6 | 188132.9 | 7.448883 | 1.866441 | 1.722718 | 7.700353 | 0 | 1100 | 6 | 297.6 | 57.6 | 66.4 | 28.8 | 2605.763 | 188132.9 | 173022.6 | 8.031688 | 1.722718 | 1.720006 | 0.1574459 | 7.5YR | 10YR | 4 | 7 | 4 | 6 | Brown | Yellow | 10.29653 | 14.21073 | 10.39136 | 17.7101 | Brown
DFP/FRD2 | 3.505 | 1.915 | 5.935 | 3.5 | 1.17535 | 0.4469 | 0.0894 | 0.05725 | 0.04755 | 0.05165 | 0.566617 | 0.06785 | 4.07 | 13.635 | 3.35 | 16.065 | 7.285 | 3.34 | 7.08 | 5.27 | 16.155 | 9.395 | 9.985 | 9.235 | 5.11 | 3.125 | 1100 | 6 | 385 | 59 | 74.1 | 29.5 | 2733.971 | 202587.3 | 1.900416 | 0 | 378.8 | 58.8 | 74.1 | 29.4 | 2715.467 | 202587.3 | 201216.1 | 0.676817 | 1.900416 | 1.882553 | 0.9399342 | 0 | 150 | 12 | 323.9 | 18.86385 | 57.5 | 71.7 | 28.75 | 2596.723 | 202587.3 | 186185 | 8.096381 | 1.900416 | 1.739667 | 8.458588 | 0 | 1100 | 6 | 297 | 56.8 | 70.2 | 28.4 | 2533.883 | 186185 | 177878.6 | 4.461386 | 1.739667 | 1.669678 | 4.023134 | 7.5YR | 10YR | 4 | 7 | 4 | 6 | Brown | Yellow | 10.30719 | 14.19497 | 5.263158 | 17.20969 | Brown
DFP/FRD2 | 3.58 | 1.58875 | 5.995 | 4.815 | 1.14095 | 0.4883 | 0.08985 | 0.0594 | 0.0487 | 0.0576 | 0.566617 | 0.10845 | 4.1785 | 16.0335 | 3.165 | 15.825 | 7.4545 | 5.01 | 8.0565 | 3.684 | 14.5925 | 5.201 | 11.65 | 6.105 | 2.222 | 4.7 | 1100 | 6 | 383.8 | 59.2 | 74.2 | 29.6 | 2752.538 | 204238.3 | 1.879177 | 0 | 376.8 | 59 | 73.9 | 29.5 | 2733.971 | 204238.3 | 202040.5 | 1.07612 | 1.879177 | 1.864973 | 0.755881 | 0 | 150 | 12 | 323.7 | 18.56657 | 57.8 | 71.6 | 28.9 | 2623.89 | 204238.3 | 187870.5 | 8.014075 | 1.879177 | 1.722995 | 8.311187 | 0 | 1100 | 6 | 297.2 | 57.4 | 69.5 | 28.7 | 2587.698 | 187870.5 | 179845 | 4.271801 | 1.722995 | 1.652534 | 4.089487 | 7.5YR | 10YR | 4 | 7 | 4 | 6 | Brown | Yellow | 10.30186 | 14.20285 | 6.334232 | 17.02417 | Brown
DFP/FRD2 | 3.855 | 1.89 | 6.66 | 4.945 | 0.92465 | 0.5012 | 0.08015 | 0.0522 | 0.04155 | 0.0598 | 0.566617 | 0.06905 | 5.27 | 16.75 | 3.35 | 15.185 | 8.07 | 6.69 | 6.25 | 4.515 | 12.91 | 5.205 | 6.815 | 3.835 | 1.52 | 6.25 | 1100 | 6 | 371.3 | 59 | 74.4 | 29.5 | 2733.971 | 203407.4 | 1.8254 | 0 | 370.1 | 59 | 74.3 | 29.5 | 2733.971 | 203407.4 | 203134 | 0.1344086 | 1.8254 | 1.82195 | 0.1890343 | 0 | 150 | 12 | 322.5 | 15.13178 | 58.6 | 73.4 | 29.3 | 2697.026 | 203407.4 | 197961.7 | 2.677259 | 1.8254 | 1.629103 | 10.75366 | 0 | 1100 | 6 | 290.2 | 57.4 | 70.6 | 28.7 | 2587.698 | 197961.7 | 182691.5 | 7.713709 | 1.629103 | 1.58847 | 2.49419 | 2.5YR | 10YR | 3 | 7 | 2 | 6 | Dusy red | Yellow | 6 | 43.51281 | 5.107527 | 9.530821 | Dusy red
DFP/FRD2 | 3.85 | 1.895 | 6.83 | 4.885 | 0.8887 | 0.47315 | 0.07865 | 0.04855 | 0.04025 | 0.05425 | 0.566617 | 0.0703 | 4.07 | 13.635 | 3.35 | 16.065 | 7.285 | 3.34 | 7.08 | 5.27 | 16.155 | 9.395 | 9.985 | 9.235 | 5.11 | 3.125 | 1100 | 6 | 371 | 59 | 74.4 | 29.5 | 2733.971 | 203407.4 | 1.823925 | 0 | 362.1 | 58.9 | 74.3 | 29.45 | 2724.711 | 203407.4 | 202446 | 0.4726491 | 1.823925 | 1.788625 | 1.93542 | 0 | 150 | 12 | 323.3 | 14.7541 | 58.8 | 73.5 | 29.4 | 2715.467 | 203407.4 | 199586.8 | 1.878307 | 1.823925 | 1.619846 | 11.189 | 0 | 1100 | 6 | 292 | 58.6 | 71.2 | 29.3 | 2697.026 | 199586.8 | 192028.2 | 3.787116 | 1.619846 | 1.52061 | 6.126305 | 2.5YR | 10YR | 3 | 7 | 2 | 6 | Dusy red | Yellow | 5.787262 | 34.66106 | 4.301075 | 8.800166 | Dusy red
DFP/FRD2 | 3.765 | 1.65 | 6.395 | 4.86 | 0.91685 | 0.4811 | 0.0777 | 0.05095 | 0.04165 | 0.05665 | 0.566617 | 0.0714 | 4.1785 | 16.0335 | 3.165 | 15.825 | 7.4545 | 5.01 | 8.0565 | 3.684 | 14.5925 | 5.201 | 11.65 | 6.105 | 2.222 | 4.7 | 1100 | 6 | 374.2 | 59 | 74.4 | 29.5 | 2733.971 | 203407.4 | 1.839657 | 0 | 365.2 | 58.9 | 74.2 | 29.45 | 2724.711 | 203407.4 | 202173.6 | 0.6066025 | 1.839657 | 1.806369 | 1.809505 | 0 | 150 | 12 | 323.6 | 15.63659 | 58.8 | 73.8 | 29.4 | 2715.467 | 203407.4 | 200401.5 | 1.47781 | 1.839657 | 1.614759 | 12.22503 | 0 | 1100 | 6 | 292 | 57.8 | 70.2 | 28.9 | 2623.89 | 200401.5 | 184197 | 8.085977 | 1.614759 | 1.585259 | 1.826887 | 2.5YR | 10YR | 3 | 7 | 2 | 6 | Dusy red | Yellow | 5.893631 | 39.08694 | 5.645161 | 9.34293 | Dusy red
DFP/FRD2 | 3.67 | 2.025 | 6.925 | 4.81 | 0.74225 | 0.4542 | 0.08825 | 0.0543 | 0.04575 | 0.05905 | 0.566617 | 0.1155 | 5.27 | 16.75 | 3.35 | 15.185 | 8.07 | 6.69 | 6.25 | 4.515 | 12.91 | 5.205 | 6.815 | 3.835 | 1.52 | 6.25 | 1100 | 6 | 372.7 | 59 | 74.4 | 29.5 | 2733.971 | 203407.4 | 1.832283 | 0 | 365.2 | 58.9 | 74.3 | 29.45 | 2724.711 | 203407.4 | 202446 | 0.4726491 | 1.832283 | 1.803937 | 1.547005 | 0 | 150 | 12 | 322.9 | 15.42273 | 58.8 | 73.6 | 29.4 | 2715.467 | 203407.4 | 199858.4 | 1.744808 | 1.832283 | 1.615644 | 11.82344 | 0 | 1100 | 6 | 291.7 | 57.8 | 71.5 | 28.9 | 2623.89 | 199858.4 | 187608.1 | 6.129474 | 1.615644 | 1.554837 | 3.763652 | 2.5YR | 10YR | 3 | 7 | 2 | 6 | Dusy red | Yellow | 5.840446 | 36.874 | 3.897849 | 9.080941 | Dusy red
DFP/FRD2 | 3.66 | 2.16 | 7.145 | 4.79 | 0.83035 | 0.45 | 0.0894 | 0.0522 | 0.0446 | 0.0597 | 0.566617 | 0.1226 | 4.07 | 13.635 | 3.35 | 16.065 | 7.285 | 3.34 | 7.08 | 5.27 | 16.155 | 9.395 | 9.985 | 9.235 | 5.11 | 3.125 | 1120 | 6 | 371.1 | 59 | 74.4 | 29.5 | 2733.971 | 203407.4 | 1.824417 | 0 | 365.2 | 58.9 | 74.2 | 29.45 | 2724.711 | 203407.4 | 202173.6 | 0.6066025 | 1.824417 | 1.806369 | 0.9892664 | 0 | 150 | 12 | 324.1 | 14.5017 | 58.7 | 73.3 | 29.35 | 2706.239 | 203407.4 | 198367.3 | 2.477861 | 1.824417 | 1.633838 | 10.44603 | 0 | 1120 | 6 | 290.1 | 56.9 | 71.2 | 28.45 | 2542.813 | 198367.3 | 181048.3 | 8.730778 | 1.633838 | 1.602335 | 1.928154 | 2.5YR | 10YR | 3 | 7 | 2 | 6 | Dusy red | Yellow | 5.867038 | 37.98047 | 4.301075 | 9.400961 | Dusy red
DFP/FRD2 | 3.62 | 1.8 | 7.23 | 4.91 | 0.86595 | 0.4603 | 0.08985 | 0.0536 | 0.04585 | 0.0574 | 0.566617 | 0.1204 | 4.1785 | 16.0335 | 3.165 | 15.825 | 7.4545 | 5.01 | 8.0565 | 3.684 | 14.5925 | 5.201 | 11.65 | 6.105 | 2.222 | 4.7 | 1120 | 6 | 374.6 | 59 | 74.4 | 29.5 | 2733.971 | 203407.4 | 1.841624 | 0 | 372.4 | 58.9 | 74.3 | 29.45 | 2724.711 | 203407.4 | 202446 | 0.4726491 | 1.841624 | 1.839503 | 0.1151884 | 0 | 150 | 12 | 322.8 | 16.04709 | 58.7 | 73.8 | 29.35 | 2706.239 | 203407.4 | 199720.4 | 1.812635 | 1.841624 | 1.616259 | 12.23727 | 0 | 1120 | 6 | 292.5 | 57.89 | 72.4 | 28.945 | 2632.067 | 199720.4 | 190561.7 | 4.585781 | 1.616259 | 1.534936 | 5.031573 | 2.5YR | 10YR | 3 | 7 | 2 | 6 | Dusy red | Yellow | 5.853742 | 37.42723 | 2.688172 | 8.985121 | Dusy red
DFP/FRD2 | 3.96 | 1.785 | 5.89 | 4.62 | 0.97965 | 0.43925 | 0.08015 | 0.04795 | 0.0396 | 0.0483 | 0.566617 | 0.22865 | 5.27 | 16.75 | 3.35 | 15.185 | 8.07 | 6.69 | 6.25 | 4.515 | 12.91 | 5.205 | 6.815 | 3.835 | 1.52 | 6.25 | 1120 | 6 | 374.5 | 59 | 74.4 | 29.5 | 2733.971 | 203407.4 | 1.841132 | 0 | 371.54 | 59 | 74.2 | 29.5 | 2733.971 | 203407.4 | 202860.6 | 0.2688172 | 1.841132 | 1.831504 | 0.5229758 | 0 | 150 | 12 | 322.6 | 16.08803 | 58.8 | 73.8 | 29.4 | 2715.467 | 203407.4 | 200401.5 | 1.47781 | 1.841132 | 1.609769 | 12.56637 | 0 | 1120 | 6 | 291.4 | 58 | 70.4 | 29 | 2642.079 | 200401.5 | 186002.4 | 7.185115 | 1.609769 | 1.566647 | 2.678778 | 2.5YR | 10YR | 3 | 7 | 2 | 6 | Dusy red | Yellow | 5.86039 | 37.70385 | 5.376344 | 9.18116 | Dusy red
DFP/FRD2 | 3.725 | 1.65 | 5.365 | 4.41 | 0.7487 | 0.42785 | 0.07865 | 0.0448 | 0.03755 | 0.0487 | 0.566617 | 0.21485 | 4.07 | 13.635 | 3.35 | 16.065 | 7.285 | 3.34 | 7.08 | 5.27 | 16.155 | 9.395 | 9.985 | 9.235 | 5.11 | 3.125 | 1120 | 6 | 374 | 59 | 74.4 | 29.5 | 2733.971 | 203407.4 | 1.838674 | 0 | 370.2 | 59 | 74.2 | 29.5 | 2733.971 | 203407.4 | 202860.6 | 0.2688172 | 1.838674 | 1.824898 | 0.7492397 | 0 | 150 | 12 | 322.1 | 16.11301 | 58.8 | 73.4 | 29.4 | 2715.467 | 203407.4 | 199315.3 | 2.011806 | 1.838674 | 1.616033 | 12.1088 | 0 | 1120 | 6 | 291.4 | 57.89 | 69.87 | 28.945 | 2632.067 | 199315.3 | 183902.5 | 7.732845 | 1.616033 | 1.584535 | 1.949076 | 2.5YR | 10YR | 3 | 7 | 2 | 6 | Dusy red | Yellow | 5.857066 | 37.56554 | 6.08871 | 9.280726 | Dusy red
DFP/FRD2 | 3.935 | 1.56 | 5.25 | 4.395 | 0.71685 | 0.4494 | 0.0777 | 0.04515 | 0.0377 | 0.0475 | 0.566617 | 0.2408 | 4.1785 | 16.0335 | 3.165 | 15.825 | 7.4545 | 5.01 | 8.0565 | 3.684 | 14.5925 | 5.201 | 11.65 | 6.105 | 2.222 | 4.7 | 1120 | 6 | 378.5 | 59.2 | 74.4 | 29.6 | 2752.538 | 204788.8 | 1.848245 | 0 | 372.3 | 59 | 74.2 | 29.5 | 2733.971 | 204788.8 | 202860.6 | 0.9415383 | 1.848245 | 1.83525 | 0.7031269 | 0 | 150 | 12 | 327.6 | 15.53724 | 59.2 | 74 | 29.6 | 2752.538 | 204788.8 | 203687.8 | 0.5376344 | 1.848245 | 1.608344 | 12.97997 | 0 | 1120 | 6 | 292.2 | 58.8 | 73.4 | 29.4 | 2715.467 | 203687.8 | 199315.3 | 2.146677 | 1.608344 | 1.466019 | 8.849146 | 2.5YR | 2.5Y | 6 | 8 | 3 | 6 | Light reddish brown | Yellow | 21.99148 | 3.645782 | 1.344086 | 32.23993 | Light reddish brown
DFP/FRD2 | 3.995 | 1.555 | 5.62 | 4.5 | 1.07725 | 0.43725 | 0.0851 | 0.0514 | 0.04685 | 0.0586 | 0.566617 | 0.24005 | 5.27 | 16.75 | 3.35 | 15.185 | 8.07 | 6.69 | 6.25 | 4.515 | 12.91 | 5.205 | 6.815 | 3.835 | 1.52 | 6.25 | 1120 | 6 | 378.4 | 59.3 | 74.2 | 29.65 | 2761.845 | 204928.9 | 1.846494 | 0 | 374 | 59 | 74.2 | 29.5 | 2733.971 | 204928.9 | 202860.6 | 1.009245 | 1.846494 | 1.84363 | 0.1551111 | 0 | 150 | 12 | 327 | 15.71865 | 59.3 | 74 | 29.65 | 2761.845 | 204928.9 | 204376.5 | 0.2695418 | 1.846494 | 1.599988 | 13.34995 | 0 | 1120 | 6 | 291.8 | 58.8 | 73.7 | 29.4 | 2715.467 | 204376.5 | 200129.9 | 2.077829 | 1.599988 | 1.458053 | 8.871022 | 2.5YR | 2.5Y | 6 | 8 | 3 | 6 | Light reddish brown | Yellow | 22.49071 | 3.203869 | 0.6738544 | 32.79264 | Light reddish brown
DFP/FRD2 | 4.08 | 1.88 | 6.645 | 4.615 | 1.25035 | 0.45255 | 0.08475 | 0.051 | 0.04795 | 0.0567 | 0.566617 | 0.3027 | 4.07 | 13.635 | 3.35 | 16.065 | 7.285 | 3.34 | 7.08 | 5.27 | 16.155 | 9.395 | 9.985 | 9.235 | 5.11 | 3.125 | 1120 | 6 | 379.7 | 59.4 | 74.1 | 29.7 | 2771.167 | 205343.5 | 1.849097 | 0 | 372 | 59 | 74.2 | 29.5 | 2733.971 | 205343.5 | 202860.6 | 1.209125 | 1.849097 | 1.833771 | 0.8288128 | 0 | 150 | 12 | 327.2 | 16.04523 | 59.2 | 73.9 | 29.6 | 2752.538 | 205343.5 | 203412.5 | 0.940358 | 1.849097 | 1.608554 | 13.00868 | 0 | 1120 | 6 | 293 | 58.8 | 73.1 | 29.4 | 2715.467 | 203412.5 | 198500.6 | 2.41475 | 1.608554 | 1.476066 | 8.236462 | 2.5YR | 2.5Y | 6 | 8 | 3 | 6 | Light reddish brown | Yellow | 22.24109 | 3.424825 | 1.349528 | 32.82932 | Light reddish brown
DFP/FRD2 | 4.04 | 1.8 | 6.325 | 4.69 | 1.20095 | 0.44695 | 0.08485 | 0.05035 | 0.04955 | 0.059 | 0.566617 | 0.2864 | 4.1785 | 16.0335 | 3.165 | 15.825 | 7.4545 | 5.01 | 8.0565 | 3.684 | 14.5925 | 5.201 | 11.65 | 6.105 | 2.222 | 4.7 | 1120 | 6 | 381.2 | 59.3 | 74.1 | 29.65 | 2761.845 | 204652.7 | 1.862668 | 0 | 373.12 | 59 | 74.2 | 29.5 | 2733.971 | 204652.7 | 202860.6 | 0.8756543 | 1.862668 | 1.839292 | 1.254957 | 0 | 150 | 12 | 325.9 | 16.9684 | 59.3 | 73.9 | 29.65 | 2761.845 | 204652.7 | 204100.3 | 0.2699055 | 1.862668 | 1.596764 | 14.27545 | 0 | 1120 | 6 | 292.2 | 58.8 | 73.3 | 29.4 | 2715.467 | 204100.3 | 199043.7 | 2.477505 | 1.596764 | 1.468019 | 8.062847 | 2.5YR | 2.5Y | 6 | 8 | 3 | 6 | Light reddish brown | Yellow | 22.3659 | 3.314347 | 1.079622 | 32.83357 | Light reddish brown
DFP/FRD2 | 3.855 | 1.89 | 6.66 | 4.945 | 0.92465 | 0.5012 | 0.08015 | 0.0522 | 0.04155 | 0.0598 | 0.566617 | 0.06905 | 5.27 | 16.75 | 3.35 | 15.185 | 8.07 | 6.69 | 6.25 | 4.515 | 12.91 | 5.205 | 6.815 | 3.835 | 1.52 | 6.25 | 1000 | 9 | 379.7 | 59.3 | 74.2 | 29.65 | 2761.845 | 204928.9 | 1.852838 | 0 | 372.45 | 59 | 74.2 | 29.5 | 2733.971 | 204928.9 | 202860.6 | 1.009245 | 1.852838 | 1.835989 | 0.9093346 | 0 | 150 | 12 | 327.2 | 16.04523 | 59.2 | 73.9 | 29.6 | 2752.538 | 204928.9 | 203412.5 | 0.739934 | 1.852838 | 1.608554 | 13.18433 | 0 | 1000 | 9 | 293 | 58.8 | 73.2 | 29.4 | 2715.467 | 203412.5 | 198772.2 | 2.281255 | 1.608554 | 1.474049 | 8.361822 | 2.5YR | 2.5Y | 6 | 8 | 3 | 6 | Light reddish brown | Yellow | 22.3035 | 3.369586 | 1.347709 | 32.87645 | Light reddish brown
DFP/FRD2 | 3.85 | 1.895 | 6.83 | 4.885 | 0.8887 | 0.47315 | 0.07865 | 0.04855 | 0.04025 | 0.05425 | 0.566617 | 0.0703 | 4.07 | 13.635 | 3.35 | 16.065 | 7.285 | 3.34 | 7.08 | 5.27 | 16.155 | 9.395 | 9.985 | 9.235 | 5.11 | 3.125 | 1000 | 9 | 381 | 59.3 | 74.3 | 29.65 | 2761.845 | 205205.1 | 1.856679 | 0 | 376.2 | 59 | 74.2 | 29.5 | 2733.971 | 205205.1 | 202860.6 | 1.142476 | 1.856679 | 1.854475 | 0.1187227 | 0 | 150 | 12 | 325.8 | 16.94291 | 59.2 | 74 | 29.6 | 2752.538 | 205205.1 | 203687.8 | 0.7393916 | 1.856679 | 1.599507 | 13.85121 | 0 | 1000 | 9 | 291.9 | 58.8 | 73.3 | 29.4 | 2715.467 | 203687.8 | 199043.7 | 2.279992 | 1.599507 | 1.466512 | 8.31474 | 2.5YR | 2.5Y | 6 | 8 | 3 | 6 | Light reddish brown | Yellow | 22.3347 | 3.341967 | 1.345895 | 32.7541 | Light reddish brown
DFP/FRD2 | 3.765 | 1.65 | 6.395 | 4.86 | 0.91685 | 0.4811 | 0.0777 | 0.05095 | 0.04165 | 0.05665 | 0.566617 | 0.0714 | 4.1785 | 16.0335 | 3.165 | 15.825 | 7.4545 | 5.01 | 8.0565 | 3.684 | 14.5925 | 5.201 | 11.65 | 6.105 | 2.222 | 4.7 | 1000 | 9 | 376.9 | 59.2 | 74.1 | 29.6 | 2752.538 | 203963.1 | 1.847884 | 0 | 370 | 59 | 74.2 | 29.5 | 2733.971 | 203963.1 | 202860.6 | 0.5404919 | 1.847884 | 1.823912 | 1.297244 | 0 | 150 | 12 | 327.2 | 15.18949 | 58.8 | 74.1 | 29.4 | 2715.467 | 203963.1 | 201216.1 | 1.346786 | 1.847884 | 1.626112 | 12.00137 | 0 | 1000 | 9 | 291.6 | 58.8 | 73.6 | 29.4 | 2715.467 | 201216.1 | 199858.4 | 0.6747638 | 1.626112 | 1.459033 | 10.27476 | 2.5YR | 2.5Y | 6 | 8 | 3 | 6 | Light reddish brown | Yellow | 22.3191 | 3.355776 | 0.6747638 | 32.5643 | Light reddish brown
DFP/FRD2 | 3.67 | 2.025 | 6.925 | 4.81 | 0.74225 | 0.4542 | 0.08825 | 0.0543 | 0.04575 | 0.05905 | 0.566617 | 0.1155 | 5.27 | 16.75 | 3.35 | 15.185 | 8.07 | 6.69 | 6.25 | 4.515 | 12.91 | 5.205 | 6.815 | 3.835 | 1.52 | 6.25 | 1000 | 9 | 376.2 | 59.4 | 74.2 | 29.7 | 2771.167 | 205620.6 | 1.829583 | 0 | 371 | 59 | 74.4 | 29.5 | 2733.971 | 205620.6 | 203407.4 | 1.076343 | 1.829583 | 1.823925 | 0.309229 | 0 | 150 | 12 | 326.3 | 15.29268 | 59.4 | 73.8 | 29.7 | 2771.167 | 205620.6 | 204512.2 | 0.5390836 | 1.829583 | 1.595504 | 12.79411 | 0 | 1000 | 9 | 291.8 | 58.8 | 73.5 | 29.4 | 2715.467 | 204512.2 | 199586.8 | 2.408332 | 1.595504 | 1.46202 | 8.366247 | 2.5YR | 2.5Y | 6 | 8 | 3 | 6 | Light reddish brown | Yellow | 22.3269 | 3.348871 | 0.9433962 | 32.64238 | Light reddish brown
DFP/FRD2 | 3.66 | 2.16 | 7.145 | 4.79 | 0.83035 | 0.45 | 0.0894 | 0.0522 | 0.0446 | 0.0597 | 0.566617 | 0.1226 | 4.07 | 13.635 | 3.35 | 16.065 | 7.285 | 3.34 | 7.08 | 5.27 | 16.155 | 9.395 | 9.985 | 9.235 | 5.11 | 3.125 | 1000 | 9 | 382 | 59.4 | 74.3 | 29.7 | 2771.167 | 205897.7 | 1.85529 | 0 | 377.2 | 59.2 | 74.2 | 29.6 | 2752.538 | 205897.7 | 204238.3 | 0.8059517 | 1.85529 | 1.846862 | 0.4542539 | 0 | 150 | 12 | 343.3 | 11.27294 | 59 | 73.9 | 29.5 | 2733.971 | 205897.7 | 202040.5 | 1.873398 | 1.85529 | 1.699165 | 8.415141 | 0 | 1000 | 9 | 294.8 | 58.5 | 71.9 | 29.25 | 2687.829 | 202040.5 | 193254.9 | 4.348417 | 1.699165 | 1.525446 | 10.22374 | 2.5Y | 5Y | 4 | 8 | 3 | 6 | Reddish brown | Yellow | 20.79527 | 3.422837 | 3.230148 | 31.72207 | Reddish brown
DFP/FRD2 | 3.62 | 1.8 | 7.23 | 4.91 | 0.86595 | 0.4603 | 0.08985 | 0.0536 | 0.04585 | 0.0574 | 0.566617 | 0.1204 | 4.1785 | 16.0335 | 3.165 | 15.825 | 7.4545 | 5.01 | 8.0565 | 3.684 | 14.5925 | 5.201 | 11.65 | 6.105 | 2.222 | 4.7 | 1000 | 9 | 383.6 | 59.4 | 74.3 | 29.7 | 2771.167 | 205897.7 | 1.863061 | 0 | 378.3 | 59.2 | 74.2 | 29.6 | 2752.538 | 205897.7 | 204238.3 | 0.8059517 | 1.863061 | 1.852248 | 0.5803734 | 0 | 150 | 12 | 342.2 | 12.09819 | 59.2 | 74.2 | 29.6 | 2752.538 | 205897.7 | 204238.3 | 0.8059517 | 1.863061 | 1.675494 | 10.06768 | 0 | 1000 | 9 | 291.1 | 58.5 | 72.5 | 29.25 | 2687.829 | 204238.3 | 194867.6 | 4.588127 | 1.675494 | 1.493835 | 10.84211 | 2.5Y | 5Y | 4 | 8 | 3 | 6 | Reddish brown | Yellow | 21.70522 | 2.97638 | 2.422611 | 32.42401 | Reddish brown
DFP/FRD2 | 3.96 | 1.785 | 5.89 | 4.62 | 0.97965 | 0.43925 | 0.08015 | 0.04795 | 0.0396 | 0.0483 | 0.566617 | 0.22865 | 5.27 | 16.75 | 3.35 | 15.185 | 8.07 | 6.69 | 6.25 | 4.515 | 12.91 | 5.205 | 6.815 | 3.835 | 1.52 | 6.25 | 1000 | 9 | 382.4 | 59.4 | 74.3 | 29.7 | 2771.167 | 205897.7 | 1.857233 | 0 | 375.3 | 59.2 | 74.2 | 29.6 | 2752.538 | 205897.7 | 204238.3 | 0.8059517 | 1.857233 | 1.837559 | 1.05928 | 0 | 150 | 12 | 341.3 | 12.04219 | 59.2 | 74.2 | 29.6 | 2752.538 | 205897.7 | 204238.3 | 0.8059517 | 1.857233 | 1.671087 | 10.02273 | 0 | 1000 | 9 | 293.4 | 58.5 | 72.5 | 29.25 | 2687.829 | 204238.3 | 194867.6 | 4.588127 | 1.671087 | 1.505638 | 9.900703 | 2.5Y | 5Y | 4 | 8 | 3 | 6 | Reddish brown | Yellow | 21.25024 | 3.48819 | 2.422611 | 31.99517 | Reddish brown
DFP/FRD2 | 3.725 | 1.65 | 5.365 | 4.41 | 0.7487 | 0.42785 | 0.07865 | 0.0448 | 0.03755 | 0.0487 | 0.566617 | 0.21485 | 4.07 | 13.635 | 3.35 | 16.065 | 7.285 | 3.34 | 7.08 | 5.27 | 16.155 | 9.395 | 9.985 | 9.235 | 5.11 | 3.125 | 1000 | 9 | 384 | 59.4 | 73.9 | 29.7 | 2771.167 | 204789.3 | 1.875098 | 0 | 377.9 | 59.2 | 74.2 | 29.6 | 2752.538 | 204789.3 | 204238.3 | 0.2690421 | 1.875098 | 1.85029 | 1.323059 | 0 | 150 | 12 | 333 | 15.31532 | 59 | 73.7 | 29.5 | 2733.971 | 204789.3 | 201493.7 | 1.60927 | 1.875098 | 1.652657 | 11.86289 | 0 | 1000 | 9 | 293.6 | 58.5 | 72.5 | 29.25 | 2687.829 | 201493.7 | 194867.6 | 3.288476 | 1.652657 | 1.506664 | 8.833855 | 2.5Y | 5Y | 4 | 8 | 3 | 6 | Reddish brown | Yellow | 21.47773 | 3.232285 | 1.894452 | 32.35973 | Reddish brown
DFP/FRD2 | 3.935 | 1.56 | 5.25 | 4.395 | 0.71685 | 0.4494 | 0.0777 | 0.04515 | 0.0377 | 0.0475 | 0.566617 | 0.2408 | 4.1785 | 16.0335 | 3.165 | 15.825 | 7.4545 | 5.01 | 8.0565 | 3.684 | 14.5925 | 5.201 | 11.65 | 6.105 | 2.222 | 4.7 | 1020 | 9 | 381.1 | 59.4 | 74.2 | 29.7 | 2771.167 | 205620.6 | 1.853413 | 0 | 375.9 | 59.2 | 74.2 | 29.6 | 2752.538 | 205620.6 | 204238.3 | 0.672267 | 1.853413 | 1.840497 | 0.6968892 | 0 | 150 | 12 | 327.8 | 16.25991 | 59.1 | 74.2 | 29.55 | 2743.247 | 205620.6 | 203548.9 | 1.00755 | 1.853413 | 1.610424 | 13.11037 | 0 | 1020 | 9 | 291.5 | 58.5 | 72.5 | 29.25 | 2687.829 | 203548.9 | 194867.6 | 4.264971 | 1.610424 | 1.495888 | 7.112187 | 2.5Y | 5Y | 4 | 8 | 3 | 6 | Reddish brown | Yellow | 21.36399 | 3.360237 | 2.291105 | 31.95812 | Reddish brown
DFP/FRD2 | 3.995 | 1.555 | 5.62 | 4.5 | 1.07725 | 0.43725 | 0.08825 | 0.0514 | 0.04685 | 0.0586 | 0.566617 | 0.24005 | 5.27 | 16.75 | 3.35 | 15.185 | 8.07 | 6.69 | 6.25 | 4.515 | 12.91 | 5.205 | 6.815 | 3.835 | 1.52 | 6.25 | 1020 | 9 | 382.7 | 59.4 | 74.2 | 29.7 | 2771.167 | 205620.6 | 1.861195 | 0 | 377.7 | 59.2 | 74.2 | 29.6 | 2752.538 | 205620.6 | 204238.3 | 0.672267 | 1.861195 | 1.84931 | 0.638532 | 0 | 150 | 12 | 329.5 | 16.14568 | 59.1 | 74 | 29.55 | 2743.247 | 205620.6 | 203000.2 | 1.274376 | 1.861195 | 1.623151 | 12.78984 | 0 | 1020 | 9 | 292.8 | 58.5 | 73.4 | 29.25 | 2687.829 | 203000.2 | 197286.6 | 2.814581 | 1.623151 | 1.484135 | 8.564563 | 2.5Y | 5Y | 4 | 8 | 3 | 6 | Reddish brown | Yellow | 21.42086 | 3.296261 | 1.078167 | 31.79145 | Reddish brown
DFP/FRD2 | 4.08 | 1.88 | 6.645 | 4.615 | 1.25035 | 0.45255 | 0.0894 | 0.051 | 0.04795 | 0.0567 | 0.566617 | 0.3027 | 4.07 | 13.635 | 3.35 | 16.065 | 7.285 | 3.34 | 7.08 | 5.27 | 16.155 | 9.395 | 9.985 | 9.235 | 5.11 | 3.125 | 1020 | 9 | 381.7 | 59.4 | 74.3 | 29.7 | 2771.167 | 205897.7 | 1.853833 | 0 | 370.5 | 59.2 | 74.2 | 29.6 | 2752.538 | 205897.7 | 204238.3 | 0.8059517 | 1.853833 | 1.814057 | 2.145582 | 0 | 150 | 12 | 335.6 | 13.73659 | 59.2 | 74.1 | 29.6 | 2752.538 | 205897.7 | 203963.1 | 0.9396364 | 1.853833 | 1.645396 | 11.24356 | 0 | 1020 | 9 | 290.3 | 58.5 | 72.7 | 29.25 | 2687.829 | 203963.1 | 195405.2 | 4.195806 | 1.645396 | 1.485631 | 9.709811 | 2.5Y | 5Y | 4 | 8 | 3 | 6 | Reddish brown | Yellow | 21.39242 | 3.328249 | 2.153432 | 31.78125 | Reddish brown
DFP/FRD2 | 4.04 | 1.8 | 6.325 | 4.69 | 1.20095 | 0.44695 | 0.08985 | 0.05035 | 0.04955 | 0.059 | 0.566617 | 0.2864 | 4.1785 | 16.0335 | 3.165 | 15.825 | 7.4545 | 5.01 | 8.0565 | 3.684 | 14.5925 | 5.201 | 11.65 | 6.105 | 2.222 | 4.7 | 1020 | 9 | 377.6 | 59.4 | 74 | 29.7 | 2771.167 | 205066.4 | 1.841355 | 0 | 374.3 | 59.2 | 74.2 | 29.6 | 2752.538 | 205066.4 | 204238.3 | 0.4038137 | 1.841355 | 1.832663 | 0.4720331 | 0 | 150 | 12 | 338 | 11.71598 | 59.3 | 73 | 29.65 | 2761.845 | 205066.4 | 201614.7 | 1.683222 | 1.841355 | 1.676465 | 8.954795 | 0 | 1020 | 9 | 294.3 | 58.5 | 72 | 29.25 | 2687.829 | 201614.7 | 193523.7 | 4.013096 | 1.676465 | 1.520744 | 9.28866 | 2.5Y | 5Y | 4 | 8 | 3 | 6 | Reddish brown | Yellow | 21.40664 | 3.312255 | 2.702703 | 32.55402 | Reddish brown
DFP/FRD2 | 3.785 | 1.985 | 6.825 | 5.175 | 0.22295 | 0.5113 | 0.08015 | 0.0464 | 0.0369 | 0.063 | 0.566617 | 0.0268 | 5.27 | 16.75 | 3.35 | 15.185 | 8.07 | 6.69 | 6.25 | 4.515 | 12.91 | 5.205 | 6.815 | 3.835 | 1.52 | 6.25 | 1020 | 9 | 386 | 58.8 | 73.6 | 29.4 | 2715.467 | 199858.4 | 1.931368 | 0 | 380.2 | 58.7 | 73.5 | 29.35 | 2706.239 | 199858.4 | 198908.5 | 0.4752546 | 1.931368 | 1.911431 | 1.032242 | 0 | 150 | 12 | 334.9 | 15.25829 | 58.7 | 73.2 | 29.35 | 2706.239 | 199858.4 | 198096.7 | 0.8814781 | 1.931368 | 1.690589 | 12.46676 | 0 | 1020 | 9 | 294.2 | 57 | 70.5 | 28.5 | 2551.759 | 198096.7 | 179899 | 9.186264 | 1.690589 | 1.635362 | 3.266706 | 2.5YR | 2.5Y | 3 | 8 | 4 | 6 | Dark reddish brown | Yellow | 21.39953 | 3.964701 | 4.211957 | 34.99599 | Dark reddish brown
DFP/FRD2 | 3.475 | 1.92 | 6.93 | 4.825 | 0.21255 | 0.4683 | 0.07865 | 0.04335 | 0.03455 | 0.05335 | 0.566617 | 0.02945 | 4.07 | 13.635 | 3.35 | 16.065 | 7.285 | 3.34 | 7.08 | 5.27 | 16.155 | 9.395 | 9.985 | 9.235 | 5.11 | 3.125 | 1020 | 9 | 382 | 58.8 | 73.9 | 29.4 | 2715.467 | 200673 | 1.903594 | 0 | 378.5 | 58.7 | 73.8 | 29.35 | 2706.239 | 200673 | 199720.4 | 0.4747049 | 1.903594 | 1.895149 | 0.4436314 | 0 | 150 | 12 | 332.7 | 14.81815 | 58.65 | 73.8 | 29.325 | 2701.63 | 200673 | 199380.3 | 0.6441818 | 1.903594 | 1.66867 | 12.34108 | 0 | 1020 | 9 | 295.1 | 57 | 69.5 | 28.5 | 2551.759 | 199380.3 | 177347.2 | 11.05078 | 1.66867 | 1.663967 | 0.2818329 | 2.5YR | 2.5Y | 3 | 8 | 4 | 6 | Dark reddish brown | Yellow | 20.38389 | 3.897672 | 5.953992 | 33.91813 | Dark reddish brown
DFP/FRD2 | 3.79 | 1.945 | 6.945 | 5.105 | 0.22725 | 0.51945 | 0.0777 | 0.04685 | 0.03605 | 0.05335 | 0.566617 | 0.0326 | 4.1785 | 16.0335 | 3.165 | 15.825 | 7.4545 | 5.01 | 8.0565 | 3.684 | 14.5925 | 5.201 | 11.65 | 6.105 | 2.222 | 4.7 | 1020 | 9 | 381.45 | 58.8 | 73.5 | 29.4 | 2715.467 | 199586.8 | 1.911198 | 0 | 378.2 | 58.7 | 73.4 | 29.35 | 2706.239 | 199586.8 | 198637.9 | 0.4754389 | 1.911198 | 1.903967 | 0.3783721 | 0 | 150 | 12 | 331.9 | 14.9292 | 58.75 | 72 | 29.375 | 2710.851 | 199586.8 | 195181.3 | 2.207343 | 1.911198 | 1.700471 | 11.02594 | 0 | 1020 | 9 | 295.1 | 57.6 | 69.8 | 28.8 | 2605.763 | 195181.3 | 181882.2 | 6.813682 | 1.700471 | 1.622478 | 4.586505 | 2.5YR | 2.5Y | 3 | 8 | 4 | 6 | Dark reddish brown | Yellow | 20.89171 | 3.931187 | 5.034014 | 33.89635 | Dark reddish brown
DFP/FRD2 | 3.71 | 1.965 | 6.885 | 4.84 | 0.50125 | 0.53665 | 0.08485 | 0.0477 | 0.0416 | 0.05915 | 0.566617 | 0.02285 | 5.27 | 16.75 | 3.35 | 15.185 | 8.07 | 6.69 | 6.25 | 4.515 | 12.91 | 5.205 | 6.815 | 3.835 | 1.52 | 6.25 | 1020 | 9 | 382.4 | 59 | 74 | 29.5 | 2733.971 | 202313.9 | 1.890133 | 0 | 380.1 | 59 | 74 | 29.5 | 2733.971 | 202313.9 | 202313.9 | 0 | 1.890133 | 1.878764 | 0.6014644 | 0 | 150 | 12 | 334.4 | 14.35407 | 58.4 | 73.56 | 29.2 | 2678.648 | 202313.9 | 197041.3 | 2.606119 | 1.890133 | 1.697106 | 10.21233 | 0 | 1020 | 9 | 294.8 | 57.2 | 69.6 | 28.6 | 2569.697 | 197041.3 | 178850.9 | 9.231767 | 1.697106 | 1.6483 | 2.875828 | 2.5YR | 2.5Y | 3 | 8 | 4 | 6 | Dark reddish brown | Yellow | 20.6378 | 3.914429 | 5.945946 | 34.01729 | Dark reddish brown
DFP/FRD2 | 3.61 | 2.03 | 6.685 | 4.79 | 0.48575 | 0.53095 | 0.0864 | 0.04755 | 0.0418 | 0.0577 | 0.566617 | 0.02255 | 4.07 | 13.635 | 3.35 | 16.065 | 7.285 | 3.34 | 7.08 | 5.27 | 16.155 | 9.395 | 9.985 | 9.235 | 5.11 | 3.125 | 1060 | 9 | 381.4 | 58.9 | 73.8 | 29.45 | 2724.711 | 201083.7 | 1.896723 | 0 | 375.2 | 58.6 | 73.7 | 29.3 | 2697.026 | 201083.7 | 198770.8 | 1.150206 | 1.896723 | 1.887601 | 0.4809154 | 0 | 150 | 12 | 331.2 | 15.157 | 58.4 | 72.89 | 29.2 | 2678.648 | 201083.7 | 195246.6 | 2.902803 | 1.896723 | 1.696316 | 10.56594 | 0 | 1060 | 9 | 294 | 57.4 | 69.7 | 28.7 | 2587.698 | 195246.6 | 180362.6 | 7.623199 | 1.696316 | 1.63005 | 3.906484 | 2.5YR | 2.5Y | 3 | 8 | 4 | 6 | Dark reddish brown | Yellow | 20.76476 | 3.922808 | 5.555556 | 33.84759 | Dark reddish brown
DFP/FRD2 | 3.56 | 1.995 | 7.195 | 4.945 | 0.54395 | 0.54035 | 0.08655 | 0.0471 | 0.0426 | 0.06015 | 0.566617 | 0.0253 | 4.1785 | 16.0335 | 3.165 | 15.825 | 7.4545 | 5.01 | 8.0565 | 3.684 | 14.5925 | 5.201 | 11.65 | 6.105 | 2.222 | 4.7 | 1060 | 9 | 382.3 | 59 | 73.8 | 29.5 | 2733.971 | 201767.1 | 1.894759 | 0 | 375.4 | 58.9 | 73.7 | 29.45 | 2724.711 | 201767.1 | 200811.2 | 0.4737382 | 1.894759 | 1.869418 | 1.337463 | 0 | 150 | 12 | 327 | 16.91131 | 58.7 | 72.5 | 29.35 | 2706.239 | 201767.1 | 196202.3 | 2.758013 | 1.894759 | 1.666647 | 12.03911 | 0 | 1060 | 9 | 292.4 | 57.4 | 70.5 | 28.7 | 2587.698 | 196202.3 | 182432.7 | 7.018041 | 1.666647 | 1.602782 | 3.831925 | 2.5YR | 2.5Y | 3 | 8 | 4 | 6 | Dark reddish brown | Yellow | 20.70128 | 3.918619 | 4.471545 | 33.17965 | Dark reddish brown
DFP/FRD2 | 3.275 | 1.74 | 6.115 | 4.46 | 0.5383 | 0.45595 | 0.07325 | 0.0383 | 0.0315 | 0.05385 | 0.566617 | 0.03265 | 5.27 | 16.75 | 3.35 | 15.185 | 8.07 | 6.69 | 6.25 | 4.515 | 12.91 | 5.205 | 6.815 | 3.835 | 1.52 | 6.25 | 1060 | 9 | 381.4 | 59 | 73.9 | 29.5 | 2733.971 | 202040.5 | 1.887741 | 0 | 378.5 | 58.9 | 73.8 | 29.45 | 2724.711 | 202040.5 | 201083.7 | 0.4735555 | 1.887741 | 1.882301 | 0.2881657 | 0 | 150 | 12 | 330.2 | 15.50575 | 58.5 | 72.5 | 29.25 | 2687.829 | 202040.5 | 194867.6 | 3.550212 | 1.887741 | 1.694484 | 10.23747 | 0 | 1060 | 9 | 295.1 | 59 | 69.8 | 29.5 | 2733.971 | 194867.6 | 190831.2 | 2.071364 | 1.694484 | 1.546393 | 8.739586 | 2.5YR | 2.5Y | 3 | 8 | 4 | 6 | Dark reddish brown | Yellow | 20.73302 | 3.920713 | 5.548038 | 32.0614 | Dark reddish brown
DFP/FRD2 | 3.375 | 1.82 | 6.225 | 4.645 | 0.6737 | 0.47485 | 0.07235 | 0.04095 | 0.03345 | 0.0485 | 0.566617 | 0.0387 | 4.07 | 13.635 | 3.35 | 16.065 | 7.285 | 3.34 | 7.08 | 5.27 | 16.155 | 9.395 | 9.985 | 9.235 | 5.11 | 3.125 | 1060 | 9 | 383.2 | 58.9 | 73.1 | 29.45 | 2724.711 | 199176.4 | 1.923923 | 0 | 376.2 | 58.6 | 73 | 29.3 | 2697.026 | 199176.4 | 196882.9 | 1.15149 | 1.923923 | 1.910781 | 0.6830978 | 0 | 150 | 12 | 329.4 | 16.33273 | 57.8 | 72.15 | 28.9 | 2623.89 | 199176.4 | 189313.6 | 4.951767 | 1.923923 | 1.73997 | 9.561355 | 0 | 1060 | 9 | 293.5 | 56 | 69.8 | 28 | 2463.009 | 189313.6 | 171918 | 9.18879 | 1.73997 | 1.707209 | 1.882823 | 2.5YR | 2.5Y | 3 | 8 | 4 | 6 | Dark reddish brown | Yellow | 20.71715 | 3.919666 | 4.514364 | 35.36851 | Dark reddish brown
DFP/FRD2 | 3.47 | 1.75 | 6.07 | 4.6 | 0.5137 | 0.4775 | 0.07085 | 0.0406 | 0.03305 | 0.04955 | 0.566617 | 0.0357 | 4.1785 | 16.0335 | 3.165 | 15.825 | 7.4545 | 5.01 | 8.0565 | 3.684 | 14.5925 | 5.201 | 11.65 | 6.105 | 2.222 | 4.7 | 1060 | 9 | 385.5 | 59.5 | 74 | 29.75 | 2780.506 | 205757.4 | 1.873565 | 0 | 376.4 | 59.2 | 74 | 29.6 | 2752.538 | 205757.4 | 203687.8 | 1.005861 | 1.873565 | 1.847926 | 1.368474 | 0 | 150 | 12 | 329.7 | 16.92448 | 59 | 74 | 29.5 | 2733.971 | 205757.4 | 202313.9 | 1.673611 | 1.873565 | 1.629646 | 13.01898 | 0 | 1060 | 9 | 294.1 | 58 | 71.2 | 29 | 2642.079 | 202313.9 | 188116.1 | 7.01771 | 1.629646 | 1.563397 | 4.065274 | 2.5YR | 2.5Y | 3 | 8 | 3 | 6 | Dark reddish brown | Yellow | 18.5 | 10.16765 | 3.783784 | 28.92284 | Dark reddish brown
DFP/FRD2 | 3.605 | 2.105 | 6.805 | 4.93 | 0.4241 | 0.5631 | 0.0783 | 0.0456 | 0.03945 | 0.0601 | 0.566617 | 0.02415 | 5.27 | 16.75 | 3.35 | 15.185 | 8.07 | 6.69 | 6.25 | 4.515 | 12.91 | 5.205 | 6.815 | 3.835 | 1.52 | 6.25 | 1060 | 9 | 384.5 | 59.5 | 74 | 29.75 | 2780.506 | 205757.4 | 1.868705 | 0 | 377.6 | 59.3 | 74 | 29.65 | 2761.845 | 205757.4 | 204376.5 | 0.671139 | 1.868705 | 1.84757 | 1.13099 | 0 | 150 | 12 | 329.5 | 16.69196 | 59 | 74.3 | 29.5 | 2733.971 | 205757.4 | 203134 | 1.27499 | 1.868705 | 1.622082 | 13.19757 | 0 | 1060 | 9 | 292.9 | 57 | 71 | 28.5 | 2551.759 | 203134 | 181174.9 | 10.81019 | 1.622082 | 1.61667 | 0.3336096 | 2.5YR | 2.5Y | 3 | 8 | 3 | 6 | Dark reddish brown | Yellow | 18.67483 | 16.19931 | 4.054054 | 30.19105 | Dark reddish brown
DFP/FRD2 | 3.87 | 2.015 | 7 | 5.095 | 0.4623 | 0.54565 | 0.0733 | 0.04495 | 0.0346 | 0.05535 | 0.566617 | 0.0282 | 4.07 | 13.635 | 3.35 | 16.065 | 7.285 | 3.34 | 7.08 | 5.27 | 16.155 | 9.395 | 9.985 | 9.235 | 5.11 | 3.125 | 1060 | 9 | 383.2 | 59.5 | 74 | 29.75 | 2780.506 | 205757.4 | 1.862387 | 0 | 377.4 | 59.3 | 74 | 29.65 | 2761.845 | 205757.4 | 204376.5 | 0.671139 | 1.862387 | 1.846592 | 0.848123 | 0 | 150 | 12 | 330 | 16.12121 | 59 | 73.4 | 29.5 | 2733.971 | 205757.4 | 200673.5 | 2.470852 | 1.862387 | 1.644463 | 11.70136 | 0 | 1060 | 9 | 295 | 56.89 | 72.3 | 28.445 | 2541.919 | 200673.5 | 183780.8 | 8.418009 | 1.644463 | 1.605173 | 2.389173 | 2.5YR | 2.5Y | 3 | 8 | 3 | 6 | Dark reddish brown | Yellow | 17.7023 | 13.18348 | 2.297297 | 28.41526 | Dark reddish brown
DFP/FRD2 | 3.695 | 1.98 | 6.39 | 4.875 | 0.4639 | 0.260985 | 0.072 | 0.04405 | 0.03355 | 0.04955 | 0.566617 | 0.02915 | 4.1785 | 16.0335 | 3.165 | 15.825 | 7.4545 | 5.01 | 8.0565 | 3.684 | 14.5925 | 5.201 | 11.65 | 6.105 | 2.222 | 4.7 | 1060 | 9 | 379.4 | 59.5 | 74 | 29.75 | 2780.506 | 205757.4 | 1.843919 | 0 | 373.2 | 59.3 | 74.1 | 29.65 | 2761.845 | 205757.4 | 204652.7 | 0.5369109 | 1.843919 | 1.823577 | 1.103171 | 0 | 150 | 12 | 325.2 | 16.66667 | 59 | 73.8 | 29.5 | 2733.971 | 205757.4 | 201767.1 | 1.939358 | 1.843919 | 1.61176 | 12.59053 | 0 | 1060 | 9 | 289.6 | 57.4 | 72.4 | 28.7 | 2587.698 | 201767.1 | 187349.4 | 7.145712 | 1.61176 | 1.545775 | 4.093939 | 2.5YR | 2.5Y | 3 | 8 | 3 | 6 | Dark reddish brown | Yellow | 18.18857 | 14.69139 | 2.162162 | 28.11544 | Dark reddish brown
DFP/FRD2 | 3.27 | 1.63 | 5.62 | 4.68 | 1.14685 | 0.45665 | 0.0778 | 0.0436 | 0.0334 | 0.0478 | 0.566617 | 0.0465 | 5.27 | 16.75 | 3.35 | 15.185 | 8.07 | 6.69 | 6.25 | 4.515 | 12.91 | 5.205 | 6.815 | 3.835 | 1.52 | 6.25 | 1090 | 9 | 387.5 | 59.5 | 74 | 29.75 | 2780.506 | 205757.4 | 1.883286 | 0 | 381.3 | 59.3 | 74 | 29.65 | 2761.845 | 205757.4 | 204376.5 | 0.671139 | 1.883286 | 1.865674 | 0.935137 | 0 | 150 | 12 | 329.9 | 17.45984 | 59 | 73.9 | 29.5 | 2733.971 | 205757.4 | 202040.5 | 1.806484 | 1.883286 | 1.632841 | 13.29826 | 0 | 1090 | 9 | 294.6 | 58.6 | 70.14 | 29.3 | 2697.026 | 202040.5 | 189169.4 | 6.370537 | 1.632841 | 1.557334 | 4.624266 | 2.5YR | 2.5Y | 3 | 8 | 3 | 6 | Dark reddish brown | Yellow | 17.94543 | 13.93744 | 5.216216 | 27.94704 | Dark reddish brown
DFP/FRD2 | 3.3675 | 1.5575 | 6.0275 | 4.82 | 1.238625 | 0.453725 | 0.080575 | 0.04625 | 0.03885 | 0.048225 | 0.566617 | 0.071125 | 4.07 | 13.635 | 3.35 | 16.065 | 7.285 | 3.34 | 7.08 | 5.27 | 16.155 | 9.395 | 9.985 | 9.235 | 5.11 | 3.125 | 1090 | 9 | 384.4 | 59.5 | 74 | 29.75 | 2780.506 | 205757.4 | 1.868219 | 0 | 380 | 59.3 | 74 | 29.65 | 2761.845 | 205757.4 | 204376.5 | 0.671139 | 1.868219 | 1.859313 | 0.4767013 | 0 | 150 | 12 | 331.6 | 15.9228 | 59 | 73.8 | 29.5 | 2733.971 | 205757.4 | 201767.1 | 1.939358 | 1.868219 | 1.643479 | 12.02963 | 0 | 1090 | 9 | 297.45 | 57.4 | 71.2 | 28.7 | 2587.698 | 201767.1 | 184244.1 | 8.684733 | 1.643479 | 1.614434 | 1.767305 | 2.5YR | 2.5Y | 3 | 8 | 3 | 6 | Dark reddish brown | Yellow | 18.067 | 14.31442 | 3.783784 | 29.16798 | Dark reddish brown
DFP/FRD2 | 3.3575 | 1.7425 | 6.0975 | 4.825 | 1.320175 | 0.4596 | 0.078925 | 0.0479 | 0.039125 | 0.0485 | 0.566617 | 0.05235 | 4.1785 | 16.0335 | 3.165 | 15.825 | 7.4545 | 5.01 | 8.0565 | 3.684 | 14.5925 | 5.201 | 11.65 | 6.105 | 2.222 | 4.7 | 1090 | 9 | 386.1 | 59.5 | 74 | 29.75 | 2780.506 | 205757.4 | 1.876481 | 0 | 378.9 | 59.3 | 74 | 29.65 | 2761.845 | 205757.4 | 204376.5 | 0.671139 | 1.876481 | 1.853931 | 1.201728 | 0 | 150 | 12 | 328.1 | 17.67754 | 59.1 | 73.8 | 29.55 | 2743.247 | 205757.4 | 202451.6 | 1.606667 | 1.876481 | 1.620634 | 13.63441 | 0 | 1090 | 9 | 294.4 | 57.896 | 71.2 | 28.948 | 2632.613 | 202451.6 | 187442 | 7.4139 | 1.620634 | 1.570619 | 3.086164 | 2.5YR | 2.5Y | 3 | 8 | 3 | 6 | Dark reddish brown | Yellow | 18.00622 | 14.12593 | 3.783784 | 28.28091 | Dark reddish brown
DFP/FRD2 | 3.68 | 1.925 | 6.32 | 5.0675 | 0.438775 | 0.49815 | 0.0731 | 0.04795 | 0.0406 | 0.05945 | 0.566617 | 0.030075 | 5.27 | 16.75 | 3.35 | 15.185 | 8.07 | 6.69 | 6.25 | 4.515 | 12.91 | 5.205 | 6.815 | 3.835 | 1.52 | 6.25 | 1090 | 9 | 393.1 | 59.5 | 74 | 29.75 | 2780.506 | 205757.4 | 1.910502 | 0 | 379.1 | 59.3 | 74.1 | 29.65 | 2761.845 | 205757.4 | 204652.7 | 0.5369109 | 1.910502 | 1.852407 | 3.040851 | 0 | 150 | 12 | 335.8 | 17.06373 | 57.4 | 73.9 | 28.7 | 2587.698 | 205757.4 | 191230.9 | 7.060021 | 1.910502 | 1.755992 | 8.087395 | 0 | 1090 | 9 | 300.6 | 57.54 | 70.56 | 28.77 | 2600.337 | 191230.9 | 183479.8 | 4.053295 | 1.755992 | 1.638328 | 6.700735 | 2.5YR | 2.5Y | 3 | 8 | 3 | 6 | Dark reddish brown | Yellow | 18.03661 | 14.22017 | 4.648649 | 29.54988 | Dark reddish brown
DFP/FRD3 | 3.67 | 1.87 | 6.52 | 4.955 | 0.18055 | 0.5171 | 0.0851 | 0.04895 | 0.04115 | 0.0619 | 1.352191 | 0.023 | 14.755 | 13.37 | 2.68 | 16.015 | 7.04 | 2.97 | 7.25 | 1.65 | 8.595 | 5.955 | 11.035 | 1.415 | 0 | 9.25 | 1090 | 9 | 386.7 | 59.4 | 76.2 | 29.7 | 2771.167 | 211163 | 1.831287 | 0 | 369.6 | 59.3 | 75.1 | 29.65 | 2761.845 | 211163 | 207414.5 | 1.77513 | 1.831287 | 1.781939 | 2.694738 | 0 | 150 | 12 | 320.7 | 20.57998 | 58.2 | 75.1 | 29.1 | 2660.332 | 211163 | 199790.9 | 5.385425 | 1.831287 | 1.605178 | 12.34701 | 0 | 1000 | 3 | 289.2 | 57.9 | 74.2 | 28.95 | 2632.977 | 199790.9 | 195366.9 | 2.21435 | 1.605178 | 1.480292 | 7.780194 | 5YR | 5Y | 4 | 8 | 4 | 6 | Reddish brown | Yellow | 22.3 | 3.5 | 2.624672 | 33.01051 | Reddish brown
DFP/FRD3 | 3.365 | 2.105 | 7.245 | 4.785 | 0.1842 | 0.4866 | 0.08475 | 0.0458 | 0.03995 | 0.0547 | 1.352191 | 0.0216 | 8.62 | 12.135 | 4.1 | 16.63 | 7.675 | 3.28 | 7.83 | 1.97 | 18.385 | 2.085 | 10.535 | 5.735 | 0 | 9.33 | 1090 | 9 | 387.2 | 59.3 | 76.2 | 29.65 | 2761.845 | 210452.6 | 1.839844 | 0 | 364.2 | 59.2 | 75.1 | 29.6 | 2752.538 | 210452.6 | 206715.6 | 1.775689 | 1.839844 | 1.761841 | 4.239677 | 0 | 150 | 12 | 319.2 | 21.30326 | 58.3 | 75.1 | 29.15 | 2669.482 | 210452.6 | 200478.1 | 4.739537 | 1.839844 | 1.592194 | 13.46041 | 0 | 1000 | 3 | 286.7 | 57.6 | 73 | 28.8 | 2605.763 | 200478.1 | 190220.7 | 5.116482 | 1.592194 | 1.507197 | 5.338359 | 5YR | 5Y | 4 | 8 | 4 | 6 | Reddish brown | Yellow | 21.5 | 3.42 | 4.199475 | 32.40473 | Reddish brown
DFP/FRD3 | 3.565 | 2.045 | 7.245 | 5.105 | 0.20135 | 0.5275 | 0.08485 | 0.04775 | 0.04145 | 0.0594 | 1.352191 | 0.02925 | 9.095 | 17.445 | 3.34875 | 14.93 | 6.69 | 3.29125 | 8.19625 | 2.42125 | 11.0975 | 4.35875 | 10.5375 | 3.575 | 0 | 8.88625 | 1090 | 9 | 386.6 | 59.4 | 76.2 | 29.7 | 2771.167 | 211163 | 1.830814 | 0 | 374.7 | 59.3 | 75.2 | 29.65 | 2761.845 | 211163 | 207690.7 | 1.644338 | 1.830814 | 1.804125 | 1.457749 | 0 | 150 | 12 | 323.2 | 19.61634 | 58.8 | 75.2 | 29.4 | 2715.467 | 211163 | 204203.1 | 3.295957 | 1.830814 | 1.582738 | 13.55003 | 0 | 1000 | 3 | 289.8 | 57.8 | 73.8 | 28.9 | 2623.89 | 204203.1 | 193643.1 | 5.171355 | 1.582738 | 1.496568 | 5.44435 | 5YR | 5Y | 4 | 8 | 4 | 6 | Reddish brown | Yellow | 21.9 | 3.46 | 3.149606 | 32.77484 | Reddish brown
DFP/FRD3 | 3.825 | 2.08 | 7.19 | 5.06 | 0.54365 | 0.53085 | 0.0799 | 0.04515 | 0.03735 | 0.06025 | 1.352191 | 0.02665 | 14.755 | 13.37 | 2.68 | 16.015 | 7.04 | 2.97 | 7.25 | 1.65 | 8.595 | 5.955 | 11.035 | 1.415 | 0 | 9.25 | 1090 | 9 | 383.9 | 59.98 | 74.45 | 29.99 | 2825.549 | 210362.1 | 1.824948 | 0 | 370 | 59.4 | 74.1 | 29.7 | 2771.167 | 210362.1 | 205343.5 | 2.385694 | 1.824948 | 1.801859 | 1.265225 | 0 | 150 | 12 | 329.6 | 16.47451 | 60.72 | 71.99 | 30.36 | 2895.699 | 210362.1 | 208461.4 | 0.9035551 | 1.824948 | 1.581108 | 13.36148 | 0 | 1020 | 3 | 302.4 | 58.6 | 71.2 | 29.3 | 2697.026 | 208461.4 | 192028.2 | 7.883055 | 1.581108 | 1.574768 | 0.4009818 | 5YR | 5Y | 4 | 8 | 4 | 6 | Reddish brown | Yellow | 21.7 | 3.44 | 4.365346 | 34.17247 | Reddish brown
DFP/FRD3 | 3.72 | 1.845 | 6.37 | 4.83 | 0.5141 | 0.51265 | 0.0803 | 0.0451 | 0.0364 | 0.05635 | 1.352191 | 0.0304 | 8.62 | 12.135 | 4.1 | 16.63 | 7.675 | 3.28 | 7.83 | 1.97 | 18.385 | 2.085 | 10.535 | 5.735 | 0 | 9.33 | 1000 | 3 | 385.2 | 59.97 | 75.05 | 29.985 | 2824.607 | 211986.7 | 1.817095 | 0 | 375 | 59.5 | 75 | 29.75 | 2780.506 | 211986.7 | 208537.9 | 1.62689 | 1.817095 | 1.798234 | 1.037972 | 0 | 150 | 12 | 329.3 | 16.9754 | 59.63 | 70.84 | 29.815 | 2792.669 | 211986.7 | 197832.7 | 6.676853 | 1.817095 | 1.664538 | 8.395655 | 0 | 1020 | 3 | 303.6 | 58.99 | 70.5 | 29.495 | 2733.044 | 197832.7 | 192679.6 | 2.604759 | 1.664538 | 1.575673 | 5.338736 | 5YR | 5Y | 4 | 8 | 4 | 6 | Reddish brown | Yellow | 21.8 | 3.45 | 6.062625 | 34.34966 | Reddish brown
DFP/FRD3 | 3.785 | 1.895 | 6.895 | 4.945 | 0.56985 | 0.5323 | 0.0794 | 0.0462 | 0.0372 | 0.0541 | 1.352191 | 0.02865 | 9.095 | 17.445 | 3.34875 | 14.93 | 6.69 | 3.29125 | 8.19625 | 2.42125 | 11.0975 | 4.35875 | 10.5375 | 3.575 | 0 | 8.88625 | 1000 | 3 | 383.2 | 59.88 | 75.24 | 29.94 | 2816.135 | 211886 | 1.80852 | 0 | 376 | 59.6 | 75.2 | 29.8 | 2789.86 | 211886 | 209797.5 | 0.9856844 | 1.80852 | 1.792205 | 0.9021221 | 0 | 150 | 12 | 332 | 15.42169 | 59.53 | 69.99 | 29.765 | 2783.31 | 211886 | 194803.9 | 8.061929 | 1.80852 | 1.704278 | 5.763924 | 0 | 1020 | 3 | 304.9 | 58.9 | 71.29 | 29.45 | 2724.711 | 194803.9 | 194244.7 | 0.2870774 | 1.704278 | 1.56967 | 7.898247 | 5YR | 5Y | 4 | 8 | 4 | 6 | Reddish brown | Yellow | 21.75 | 3.445 | 5.249867 | 34.14032 | Reddish brown
DFP/FRD3 | 3.16 | 1.625 | 5.81 | 4.24 | 0.4959 | 0.46175 | 0.0782 | 0.04085 | 0.03575 | 0.05275 | 1.352191 | 0.02885 | 14.755 | 13.37 | 2.68 | 16.015 | 7.04 | 2.97 | 7.25 | 1.65 | 8.595 | 5.955 | 11.035 | 1.415 | 0 | 9.25 | 1000 | 3 | 386 | 59.81 | 74.26 | 29.905 | 2809.555 | 208637.5 | 1.850099 | 0 | 375 | 59.7 | 74.1 | 29.85 | 2799.23 | 208637.5 | 207422.9 | 0.5821606 | 1.850099 | 1.8079 | 2.280859 | 0 | 150 | 12 | 345.9 | 11.59295 | 59.69 | 69.97 | 29.845 | 2798.292 | 208637.5 | 195796.5 | 6.15471 | 1.850099 | 1.76663 | 4.511565 | 0 | 1020 | 3 | 306.4 | 58.75 | 71.35 | 29.375 | 2710.851 | 195796.5 | 193419.2 | 1.214162 | 1.76663 | 1.584124 | 10.33076 | 5YR | 5Y | 4 | 8 | 4 | 6 | Reddish brown | Yellow | 21.775 | 3.4475 | 3.918664 | 34.4943 | Reddish brown
DFP/FRD3 | 3.265 | 2.005 | 6.54 | 4.605 | 0.64535 | 0.49315 | 0.07845 | 0.0434 | 0.03885 | 0.04985 | 1.352191 | 0.03085 | 8.62 | 12.135 | 4.1 | 16.63 | 7.675 | 3.28 | 7.83 | 1.97 | 18.385 | 2.085 | 10.535 | 5.735 | 0 | 9.33 | 1020 | 3 | 383.7 | 60.4 | 76.33 | 30.2 | 2865.258 | 218705.2 | 1.754417 | 0 | 361.2 | 60.09 | 75.03 | 30.045 | 2835.922 | 218705.2 | 212779.2 | 2.709549 | 1.754417 | 1.697534 | 3.242257 | 0 | 150 | 12 | 330 | 16.27273 | 60.25 | 75.03 | 30.125 | 2851.044 | 218705.2 | 213913.9 | 2.190754 | 1.754417 | 1.542677 | 12.06896 | 0 | 1040 | 3 | 298.3 | 59 | 72.4 | 29.5 | 2733.971 | 213913.9 | 197939.5 | 7.467661 | 1.542677 | 1.507026 | 2.310975 | 5YR | 5Y | 4 | 8 | 4 | 6 | Reddish brown | Yellow | 21.7625 | 3.59 | 5.148696 | 32.79666 | Reddish brown
DFP/FRD3 | 3.245 | 1.85 | 6.37 | 4.6 | 0.4878 | 0.48555 | 0.078 | 0.0415 | 0.03845 | 0.0556 | 1.352191 | 0.03235 | 9.095 | 17.445 | 3.34875 | 14.93 | 6.69 | 3.29125 | 8.19625 | 2.42125 | 11.0975 | 4.35875 | 10.5375 | 3.575 | 0 | 8.88625 | 1020 | 3 | 386.7 | 60.12 | 75.08 | 30.06 | 2838.754 | 213133.7 | 1.814354 | 0 | 365.2 | 60.03 | 75.13 | 30.015 | 2830.262 | 213133.7 | 212637.5 | 0.2327807 | 1.814354 | 1.717477 | 5.339514 | 0 | 150 | 12 | 333.5 | 15.95202 | 59.7 | 75 | 29.85 | 2799.23 | 213133.7 | 209942.2 | 1.497395 | 1.814354 | 1.588532 | 12.44641 | 0 | 1040 | 3 | 299.7 | 58.36 | 72.25 | 29.18 | 2674.979 | 209942.2 | 193267.3 | 7.942645 | 1.588532 | 1.550702 | 2.381437 | 5YR | 5Y | 4 | 8 | 4 | 6 | Reddish brown | Yellow | 21.76875 | 3.51875 | 3.769313 | 33.75685 | Reddish brown
DFP/FRD3 | 3.83 | 2.14 | 6.88 | 5.045 | 0.4628 | 0.55585 | 0.07325 | 0.0443 | 0.03445 | 0.0595 | 1.352191 | 0.02695 | 14.755 | 13.37 | 2.68 | 16.015 | 7.04 | 2.97 | 7.25 | 1.65 | 8.595 | 5.955 | 11.035 | 1.415 | 0 | 9.25 | 1020 | 3 | 385.2 | 60.01 | 75.15 | 30.005 | 2828.376 | 212552.5 | 1.812259 | 0 | 365.7 | 59.88 | 75.24 | 29.94 | 2816.135 | 212552.5 | 211886 | 0.3135497 | 1.812259 | 1.725928 | 4.763692 | 0 | 150 | 12 | 332.8 | 15.74519 | 59.4 | 75.2 | 29.7 | 2771.167 | 212552.5 | 208391.8 | 1.957474 | 1.812259 | 1.596992 | 11.87836 | 0 | 1040 | 3 | 298.5 | 58.26 | 72 | 29.13 | 2665.82 | 208391.8 | 191939 | 7.895102 | 1.596992 | 1.555181 | 2.618089 | 5YR | 5Y | 4 | 8 | 4 | 6 | Reddish brown | Yellow | 21.765625 | 3.554375 | 4.191617 | 33.84949 | Reddish brown
DFP/FRD3 | 3.825 | 1.9 | 6.655 | 4.94 | 0.45635 | 0.53525 | 0.07235 | 0.04365 | 0.03365 | 0.05285 | 1.352191 | 0.03235 | 8.62 | 12.135 | 4.1 | 16.63 | 7.675 | 3.28 | 7.83 | 1.97 | 18.385 | 2.085 | 10.535 | 5.735 | 0 | 9.33 | 1020 | 3 | 386 | 60.02 | 74.95 | 30.01 | 2829.319 | 212057.4 | 1.820262 | 0 | 361.5 | 59.81 | 74.26 | 29.905 | 2809.555 | 212057.4 | 208637.5 | 1.612725 | 1.820262 | 1.73267 | 4.81203 | 0 | 150 | 12 | 332 | 16.26506 | 59.8 | 74.81 | 29.9 | 2808.615 | 212057.4 | 210112.5 | 0.9171698 | 1.820262 | 1.580106 | 13.19347 | 0 | 1040 | 3 | 298.3 | 58.42 | 71.96 | 29.21 | 2680.483 | 210112.5 | 192887.5 | 8.19798 | 1.580106 | 1.546497 | 2.126993 | 5YR | 5Y | 4 | 8 | 4 | 6 | Reddish brown | Yellow | 20.73065 | 3.5365625 | 3.989326 | 32.0599 | Reddish brown
DFP/FRD3 | 3.74 | 1.96 | 6.36 | 4.915 | 0.45705 | 0.270585 | 0.07085 | 0.04575 | 0.0341 | 0.0466 | 1.352191 | 0.02555 | 9.095 | 17.445 | 3.34875 | 14.93 | 6.69 | 3.29125 | 8.19625 | 2.42125 | 11.0975 | 4.35875 | 10.5375 | 3.575 | 0 | 8.88625 | 1040 | 3 | 383.7 | 60.09 | 75.4 | 30.045 | 2835.922 | 213828.5 | 1.794429 | 0 | 362.3 | 60.05 | 74.49 | 30.025 | 2832.148 | 213828.5 | 210966.7 | 1.33838 | 1.794429 | 1.717333 | 4.296396 | 0 | 150 | 12 | 332.6 | 15.3638 | 59.98 | 74.02 | 29.99 | 2825.549 | 213828.5 | 209147.1 | 2.189326 | 1.794429 | 1.590268 | 11.37746 | 0 | 1060 | 3 | 299 | 58 | 71.6 | 29 | 2642.079 | 209147.1 | 189172.9 | 9.550326 | 1.590268 | 1.580565 | 0.6101723 | 5YR | 5Y | 4 | 8 | 4 | 6 | Reddish brown | Yellow | 19.5 | 3.78 | 5.039788 | 30.82101 | Reddish brown
DFP/FRD3 | 3.155 | 1.65 | 5.69 | 4.575 | 1.11725 | 0.46325 | 0.08485 | 0.04575 | 0.03805 | 0.05215 | 1.352191 | 0.04215 | 14.755 | 13.37 | 2.68 | 16.015 | 7.04 | 2.97 | 7.25 | 1.65 | 8.595 | 5.955 | 11.035 | 1.415 | 0 | 9.25 | 1040 | 3 | 386.3 | 60.05 | 75.64 | 30.025 | 2832.148 | 214223.7 | 1.803256 | 0 | 362.9 | 60.2 | 74.76 | 30.1 | 2846.314 | 214223.7 | 212790.5 | 0.6690174 | 1.803256 | 1.705434 | 5.424743 | 0 | 150 | 12 | 334.6 | 15.45129 | 58 | 74.57 | 29 | 2642.079 | 214223.7 | 197019.9 | 8.030762 | 1.803256 | 1.698306 | 5.82001 | 0 | 1060 | 3 | 300.4 | 58 | 72.27 | 29 | 2642.079 | 197019.9 | 190943.1 | 3.08435 | 1.698306 | 1.573244 | 7.363939 | 5YR | 5Y | 4 | 8 | 4 | 6 | Reddish brown | Yellow | 20.11533 | 3.65828125 | 4.455315 | 31.64631 | Reddish brown
DFP/FRD3 | 3.335 | 1.845 | 6.835 | 4.8 | 0.94535 | 0.49785 | 0.08655 | 0.04605 | 0.0397 | 0.0545 | 1.352191 | 0.0678 | 8.62 | 12.135 | 4.1 | 16.63 | 7.675 | 3.28 | 7.83 | 1.97 | 18.385 | 2.085 | 10.535 | 5.735 | 0 | 9.33 | 1040 | 3 | 386.6 | 60.15 | 75.4 | 30.075 | 2841.588 | 214255.8 | 1.804386 | 0 | 366 | 60.01 | 74.25 | 30.005 | 2828.376 | 214255.8 | 210006.9 | 1.983069 | 1.804386 | 1.7428 | 3.413121 | 0 | 150 | 12 | 333 | 16.0961 | 58 | 74.22 | 29 | 2642.079 | 214255.8 | 196095.1 | 8.47614 | 1.804386 | 1.698155 | 5.887338 | 0 | 1060 | 3 | 299.4 | 58.1 | 71.85 | 29.05 | 2651.198 | 196095.1 | 190488.6 | 2.859105 | 1.698155 | 1.571748 | 7.443811 | 5YR | 5Y | 4 | 8 | 4 | 6 | Reddish brown | Yellow | 19.80766 | 3.719140625 | 4.708223 | 31.13265 | Reddish brown
DFP/FRD3 | 3.245 | 1.815 | 6.505 | 4.87 | 1.00595 | 0.4887 | 0.08465 | 0.0467 | 0.04035 | 0.053 | 1.352191 | 0.0487 | 9.095 | 17.445 | 3.34875 | 14.93 | 6.69 | 3.29125 | 8.19625 | 2.42125 | 11.0975 | 4.35875 | 10.5375 | 3.575 | 0 | 8.88625 | 1040 | 3 | 384.3 | 60.26 | 75.08 | 30.13 | 2851.991 | 214127.5 | 1.794725 | 0 | 362.9 | 60.18 | 74.23 | 30.09 | 2844.423 | 214127.5 | 211141.6 | 1.394462 | 1.794725 | 1.718752 | 4.233134 | 0 | 150 | 12 | 333.5 | 15.23238 | 57 | 74.85 | 28.5 | 2551.759 | 214127.5 | 190999.1 | 10.8012 | 1.794725 | 1.746081 | 2.710391 | 0 | 1060 | 3 | 301.7 | 56.8 | 73 | 28.4 | 2533.883 | 190999.1 | 184973.5 | 3.154819 | 1.746081 | 1.631045 | 6.588261 | 5YR | 5Y | 4 | 8 | 4 | 6 | Reddish brown | Yellow | 19.9615 | 3.688711 | 2.770378 | 32.55809 | Reddish brown
DFP/FRD3 | 3.785 | 1.985 | 6.825 | 5.175 | 0.22295 | 0.5113 | 0.07325 | 0.0464 | 0.0369 | 0.063 | 1.352191 | 0.0268 | 14.755 | 13.37 | 2.68 | 16.015 | 7.04 | 2.97 | 7.25 | 1.65 | 8.595 | 5.955 | 11.035 | 1.415 | 0 | 9.25 | 1060 | 3 | 383.2 | 59.88 | 75.2 | 29.94 | 2816.135 | 211773.3 | 1.809482 | 0 | 366.4 | 60.07 | 74.53 | 30.035 | 2834.035 | 211773.3 | 211220.6 | 0.2610111 | 1.809482 | 1.734679 | 4.133912 | 0 | 150 | 12 | 330.9 | 15.80538 | 58 | 74.42 | 29 | 2642.079 | 211773.3 | 196623.6 | 7.15378 | 1.809482 | 1.682911 | 6.994841 | 0 | 1060 | 3 | 302.2 | 58.2 | 72.3 | 29.1 | 2660.332 | 196623.6 | 192342 | 2.177532 | 1.682911 | 1.57116 | 6.640379 | 5YR | 5Y | 4 | 8 | 4 | 6 | Reddish brown | Yellow | 19.88458 | 3.703926 | 3.856383 | 31.24185 | Reddish brown
DFP/FRD3 | 3.475 | 1.92 | 6.93 | 4.825 | 0.21255 | 0.4683 | 0.07235 | 0.04335 | 0.03455 | 0.05335 | 1.352191 | 0.02945 | 8.62 | 12.135 | 4.1 | 16.63 | 7.675 | 3.28 | 7.83 | 1.97 | 18.385 | 2.085 | 10.535 | 5.735 | 0 | 9.33 | 1060 | 3 | 387.7 | 60.5 | 74.4 | 30.25 | 2874.754 | 213881.7 | 1.812685 | 0 | 371 | 60.45 | 74.36 | 30.225 | 2870.004 | 213881.7 | 213413.5 | 0.2188956 | 1.812685 | 1.738409 | 4.097527957 | 0 | 150 | 12 | 322.2 | 20.32899 | 56.8 | 75.9 | 28.4 | 2533.883 | 213881.7 | 192321.7 | 10.08032 | 1.812685 | 1.675318 | 7.578083 | 0 | 1080 | 3 | 302.5 | 57.38 | 70.67 | 28.69 | 2585.895 | 192321.7 | 182745.2 | 4.979408 | 1.675318 | 1.65531 | 1.194275 | 5YR | 5Y | 4 | 8 | 4 | 6 | Reddish brown | Yellow | 18.5 | 4.99 | 5.013441 | 30.62323 | Reddish brown
DFP/FRD3 | 3.79 | 1.945 | 6.945 | 5.105 | 0.22725 | 0.51945 | 0.07085 | 0.04685 | 0.03605 | 0.05335 | 1.352191 | 0.0326 | 9.095 | 17.445 | 3.34875 | 14.93 | 6.69 | 3.29125 | 8.19625 | 2.42125 | 11.0975 | 4.35875 | 10.5375 | 3.575 | 0 | 8.88625 | 1060 | 3 | 388 | 60.4 | 74.4 | 30.2 | 2865.258 | 213175.2 | 1.820099 | 0 | 371.2 | 60.32 | 74.38 | 30.16 | 2857.673 | 213175.2 | 212553.7 | 0.2915358 | 1.820099 | 1.746382 | 4.050169 | 0 | 150 | 12 | 319.4 | 21.47777 | 57 | 74.86 | 28.5 | 2551.759 | 213175.2 | 191024.7 | 10.39077 | 1.820099 | 1.672036 | 8.134918 | 0 | 1080 | 3 | 299.7 | 56.64 | 71.99 | 28.32 | 2519.628 | 191024.7 | 181388 | 5.044718 | 1.672036 | 1.652259 | 1.182764 | 5YR | 5Y | 4 | 8 | 4 | 6 | Reddish brown | Yellow | 17.44754 | 4.57575 | 3.239247 | 28.82785 | Reddish brown
DFP/FRD3 | 3.71 | 1.965 | 6.885 | 4.84 | 0.50125 | 0.53665 | 0.08485 | 0.0477 | 0.0416 | 0.05915 | 1.352191 | 0.02285 | 14.755 | 13.37 | 2.68 | 16.015 | 7.04 | 2.97 | 7.25 | 1.65 | 8.595 | 5.955 | 11.035 | 1.415 | 0 | 9.25 | 1060 | 3 | 382 | 60.2 | 74.9 | 30.1 | 2846.314 | 213188.9 | 1.791838 | 0 | 369.7 | 60.15 | 74.82 | 30.075 | 2841.588 | 213188.9 | 212607.6 | 0.2726757 | 1.791838 | 1.738884 | 2.955278 | 0 | 150 | 12 | 321.4 | 18.85501 | 57 | 74 | 28.5 | 2551.759 | 213188.9 | 188830.1 | 11.42592 | 1.791838 | 1.702059 | 5.010439 | 0 | 1080 | 3 | 299.8 | 56 | 72 | 28 | 2463.009 | 188830.1 | 177336.6 | 6.086696 | 1.702059 | 1.69057 | 0.6749856 | 5YR | 5Y | 4 | 8 | 4 | 6 | Reddish brown | Yellow | 17.97377 | 4.782875 | 3.871829 | 30.38592 | Reddish brown
DFP/FRD3 | 3.61 | 2.03 | 6.685 | 4.79 | 0.48575 | 0.53095 | 0.0864 | 0.04755 | 0.0418 | 0.0577 | 1.352191 | 0.02255 | 8.62 | 12.135 | 4.1 | 16.63 | 7.675 | 3.28 | 7.83 | 1.97 | 18.385 | 2.085 | 10.535 | 5.735 | 0 | 9.33 | 1060 | 3 | 388 | 60.2 | 74.6 | 30.1 | 2846.314 | 212335.1 | 1.827301 | 0 | 372.2 | 60.1 | 74.62 | 30.05 | 2836.866 | 212335.1 | 211686.9 | 0.3052293 | 1.827301 | 1.758257 | 3.778469 | 0 | 150 | 12 | 321.1 | 20.83463 | 56.7 | 75.55 | 28.35 | 2524.969 | 212335.1 | 190761.4 | 10.1602 | 1.827301 | 1.683255 | 7.882996 | 0 | 1080 | 3 | 303 | 57 | 70.54 | 28.5 | 2551.759 | 190761.4 | 180001.1 | 5.640728 | 1.683255 | 1.683323 | -0.004085496 | 5YR | 5Y | 4 | 8 | 4 | 6 | Reddish brown | Yellow | 17.71065 | 4.679313 | 5.442359 | 29.81276 | Reddish brown
DFP/FRD3 | 3.56 | 1.995 | 7.195 | 4.945 | 0.54395 | 0.54035 | 0.08655 | 0.0471 | 0.0426 | 0.06015 | 1.352191 | 0.0253 | 9.095 | 17.445 | 3.34875 | 14.93 | 6.69 | 3.29125 | 8.19625 | 2.42125 | 11.0975 | 4.35875 | 10.5375 | 3.575 | 0 | 8.88625 | 1080 | 3 | 387.2 | 59.4 | 76.3 | 29.7 | 2771.167 | 211440.1 | 1.831252 | 0 | 360.2 | 59.4 | 76.2 | 29.7 | 2771.167 | 211440.1 | 211163 | 0.1310616 | 1.831252 | 1.705792 | 6.851058 | 0 | 150 | 12 | 321.2 | 20.54795 | 58.1 | 76.3 | 29.05 | 2651.198 | 211440.1 | 202286.4 | 4.329207 | 1.831252 | 1.587848 | 13.29167 | 0 | 1100 | 3 | 304.1 | 57.2 | 75.2 | 28.6 | 2569.697 | 202286.4 | 193241.2 | 4.47147 | 1.587848 | 1.573681 | 0.8922109 | 5YR | 5Y | 4 | 8 | 4 | 6 | Reddish brown | Yellow | 16.99258 | 12.5 | 1.441678 | 26.7409 | Reddish brown
DFP/FRD3 | 3.275 | 1.74 | 6.115 | 4.46 | 0.5383 | 0.45595 | 0.07325 | 0.0383 | 0.0315 | 0.05385 | 1.352191 | 0.03265 | 14.755 | 13.37 | 2.68 | 16.015 | 7.04 | 2.97 | 7.25 | 1.65 | 8.595 | 5.955 | 11.035 | 1.415 | 0 | 9.25 | 1080 | 3 | 386.9 | 58.7 | 76.5 | 29.35 | 2706.239 | 207027.3 | 1.868836 | 0 | 362.7 | 58.6 | 76.5 | 29.3 | 2697.026 | 207027.3 | 206322.5 | 0.3404253 | 1.868836 | 1.757928 | 5.934624 | 0 | 150 | 12 | 324.4 | 19.26634 | 57.2 | 76.5 | 28.6 | 2569.697 | 207027.3 | 196581.8 | 5.045434 | 1.868836 | 1.650203 | 11.69887 | 0 | 1100 | 3 | 300.5 | 57.3 | 71.8 | 28.65 | 2578.69 | 196581.8 | 185149.9 | 5.815335 | 1.650203 | 1.623009 | 1.647946 | 5YR | 5Y | 4 | 8 | 4 | 6 | Reddish brown | Yellow | 17.35162 | 11.8 | 6.143791 | 28.16183 | Reddish brown
DFP/FRD3 | 3.375 | 1.82 | 6.225 | 4.645 | 0.6737 | 0.47485 | 0.07235 | 0.04095 | 0.03345 | 0.0485 | 1.352191 | 0.0387 | 8.62 | 12.135 | 4.1 | 16.63 | 7.675 | 3.28 | 7.83 | 1.97 | 18.385 | 2.085 | 10.535 | 5.735 | 0 | 9.33 | 1080 | 3 | 388.2 | 59.2 | 76.3 | 29.6 | 2752.538 | 210018.6 | 1.848407 | 0 | 369.7 | 59.1 | 76.3 | 29.55 | 2743.247 | 210018.6 | 209309.7 | 0.3375525 | 1.848407 | 1.766282 | 4.44303 | 0 | 150 | 12 | 318.9 | 21.73095 | 56.9 | 76.3 | 28.45 | 2542.813 | 210018.6 | 194016.6 | 7.619328 | 1.848407 | 1.643674 | 11.07623 | 0 | 1100 | 3 | 299 | 56.8 | 75.2 | 28.4 | 2533.883 | 194016.6 | 190548 | 1.7878 | 1.643674 | 1.569158 | 4.53345 | 5YR | 5Y | 4 | 8 | 4 | 6 | Reddish brown | Yellow | 17.1721 | 12.15 | 1.441678 | 26.94574 | Reddish brown
DFP/FRD3 | 3.47 | 1.75 | 6.07 | 4.6 | 0.5137 | 0.4775 | 0.07085 | 0.0406 | 0.03305 | 0.04955 | 1.352191 | 0.0357 | 9.095 | 17.445 | 3.34875 | 14.93 | 6.69 | 3.29125 | 8.19625 | 2.42125 | 11.0975 | 4.35875 | 10.5375 | 3.575 | 0 | 8.88625 | 1080 | 3 | 384.6 | 59.78 | 74.78 | 29.89 | 2806.737 | 209887.8 | 1.832408 | 0 | 354.2 | 59.66 | 70.99 | 29.83 | 2795.48 | 209887.8 | 198451.1 | 5.448942 | 1.832408 | 1.784822 | 2.596876 | 0 | 150 | 12 | 326.6 | 17.75873 | 58.32 | 70.6 | 29.16 | 2671.314 | 209887.8 | 188594.8 | 10.14496 | 1.832408 | 1.731755 | 5.492897 | 0 | 1080 | 3 | 295 | 58.2 | 69.8 | 29.1 | 2660.332 | 188594.8 | 185691.2 | 1.539585 | 1.731755 | 1.588659 | 8.263076 | 5R | 5Y | 3 | 8 | 4 | 6 | Dusy red | Yellow | 22.3 | 3.4 | 6.659535 | 35.4271 | Dusy red
DFP/FRD3 | 3.715 | 2.025 | 6.575 | 4.825 | 0.4204 | 0.56165 | 0.0782 | 0.04685 | 0.0387 | 0.0584 | 1.352191 | 0.02315 | 14.755 | 13.37 | 2.68 | 16.015 | 7.04 | 2.97 | 7.25 | 1.65 | 8.595 | 5.955 | 11.035 | 1.415 | 0 | 9.25 | 1100 | 3 | 385.1 | 59.95 | 74.52 | 29.975 | 2822.723 | 210349.3 | 1.830764 | 0 | 349.5 | 59.57 | 71.54 | 29.785 | 2787.052 | 210349.3 | 199385.7 | 5.212097 | 1.830764 | 1.752884 | 4.253976 | 0 | 150 | 12 | 323.6 | 19.00494 | 57 | 71.4 | 28.5 | 2551.759 | 210349.3 | 182195.6 | 13.38428 | 1.830764 | 1.776113 | 2.985133 | 0 | 1100 | 3 | 297.7 | 56.8 | 70 | 28.4 | 2533.883 | 182195.6 | 177371.8 | 2.647572 | 1.776113 | 1.678395 | 5.501801 | 5R | 5Y | 3 | 8 | 4 | 6 | Dusy red | Yellow | 21.9 | 3.2 | 6.065486 | 36.75686 | Dusy red
DFP/FRD3 | 3.715 | 2.085 | 6.97 | 4.9 | 0.428 | 0.55355 | 0.07845 | 0.0461 | 0.03905 | 0.0542 | 1.352191 | 0.0245 | 8.62 | 12.135 | 4.1 | 16.63 | 7.675 | 3.28 | 7.83 | 1.97 | 18.385 | 2.085 | 10.535 | 5.735 | 0 | 9.33 | 1100 | 3 | 387.4 | 59.85 | 74.48 | 29.925 | 2813.314 | 209535.6 | 1.84885 | 0 | 351.6 | 59.82 | 71.49 | 29.91 | 2810.494 | 209535.6 | 200922.2 | 4.110702 | 1.84885 | 1.749931 | 5.350328 | 0 | 150 | 12 | 321.9 | 20.34793 | 58.41 | 71.4 | 29.205 | 2679.565 | 209535.6 | 191320.9 | 8.69288 | 1.84885 | 1.682513 | 8.99679 | 0 | 1100 | 3 | 294.3 | 58.2 | 70.2 | 29.1 | 2660.332 | 191320.9 | 186755.3 | 2.386371 | 1.682513 | 1.575859 | 6.338992 | 5R | 5Y | 3 | 8 | 4 | 6 | Dusy red | Yellow | 22.1 | 3.3 | 5.746509 | 34.82648 | Dusy red
DFP/FRD3 | 3.515 | 2.06 | 6.66 | 4.915 | 0.43115 | 0.278635 | 0.078 | 0.04665 | 0.0395 | 0.05265 | 1.352191 | 0.0222 | 9.095 | 17.445 | 3.34875 | 14.93 | 6.69 | 3.29125 | 8.19625 | 2.42125 | 11.0975 | 4.35875 | 10.5375 | 3.575 | 0 | 8.88625 | 1100 | 3 | 384.1 | 60.08 | 74.92 | 30.04 | 2834.978 | 212396.6 | 1.80841 | 0 | 357.7 | 59.87 | 71.66 | 29.935 | 2815.194 | 212396.6 | 201736.8 | 5.018789 | 1.80841 | 1.773102 | 1.952409 | 0 | 150 | 12 | 322.5 | 19.10078 | 58.31 | 71.4 | 29.155 | 2670.398 | 212396.6 | 190666.4 | 10.23094 | 1.80841 | 1.691436 | 6.46832 | 0 | 1100 | 3 | 296.3 | 58.1 | 70.6 | 29.05 | 2651.198 | 190666.4 | 187174.6 | 1.831383 | 1.691436 | 1.583014 | 6.41004 | 5R | 5Y | 3 | 8 | 4 | 6 | Dusy red | Yellow | 22 | 3.25 | 5.766151 | 34.82631 | Dusy red
DFP/FRD3 | 3.27 | 1.765 | 5.995 | 4.795 | 1.15965 | 0.45745 | 0.0799 | 0.0432 | 0.0338 | 0.05325 | 1.352191 | 0.04595 | 14.755 | 13.37 | 2.68 | 16.015 | 7.04 | 2.97 | 7.25 | 1.65 | 8.595 | 5.955 | 11.035 | 1.415 | 0 | 9.25 | 1000 | 6 | 384.6 | 59.78 | 74.78 | 29.89 | 2806.737 | 209887.8 | 1.832408 | 0 | 378.6 | 59.7 | 74 | 29.85 | 2799.23 | 209887.8 | 207143 | 1.307739 | 1.832408 | 1.827723 | 0.2556671 | 0 | 150 | 12 | 328 | 17.2561 | 58 | 73 | 29 | 2642.079 | 209887.8 | 192871.8 | 8.107183 | 1.832408 | 1.700612 | 7.192516 | 0 | 1000 | 6 | 292 | 57.9 | 72.3 | 28.95 | 2632.977 | 192871.8 | 190364.2 | 1.300131 | 1.700612 | 1.533902 | 9.80293 | 5R | 5Y | 3 | 8 | 4 | 6 | Dusy red | Yellow | 21.36106 | 4.12 | 3.316395 | 32.76577 | Dusy red
DFP/FRD3 | 3.445 | 1.66 | 6.52 | 4.84 | 0.9737 | 0.47955 | 0.08045 | 0.0436 | 0.0343 | 0.05315 | 1.352191 | 0.07565 | 8.62 | 12.135 | 4.1 | 16.63 | 7.675 | 3.28 | 7.83 | 1.97 | 18.385 | 2.085 | 10.535 | 5.735 | 0 | 9.33 | 1000 | 6 | 385.4 | 59.93 | 74.66 | 29.965 | 2820.84 | 210603.9 | 1.829976 | 0 | 377.12 | 59.6 | 74 | 29.8 | 2789.86 | 210603.9 | 206449.6 | 1.972552 | 1.829976 | 1.826692 | 0.1794044 | 0 | 150 | 12 | 328.6 | 17.28545 | 58.2 | 74.82 | 29.1 | 2660.332 | 210603.9 | 199046 | 5.487961 | 1.829976 | 1.650874 | 9.787085 | 0 | 1000 | 6 | 293.2 | 58.92 | 72.61 | 29.46 | 2726.562 | 199046 | 197975.7 | 0.5377591 | 1.650874 | 1.48099 | 10.29056 | 5R | 5Y | 3 | 8 | 4 | 6 | Dusy red | Yellow | 21.00193 | 4.18 | 2.745781 | 31.10365 | Dusy red
DFP/FRD3 | 3.47 | 1.715 | 6.205 | 4.87 | 1.03185 | 0.48065 | 0.0775 | 0.0458 | 0.03495 | 0.04695 | 1.352191 | 0.05205 | 9.095 | 17.445 | 3.34875 | 14.93 | 6.69 | 3.29125 | 8.19625 | 2.42125 | 11.0975 | 4.35875 | 10.5375 | 3.575 | 0 | 8.88625 | 1000 | 6 | 383.7 | 59.9 | 74.77 | 29.95 | 2818.016 | 210703.1 | 1.821046 | 0 | 380.2 | 59.7 | 74.6 | 29.85 | 2799.23 | 210703.1 | 208822.5 | 0.892513 | 1.821046 | 1.820685 | 0.01983503 | 0 | 150 | 12 | 328.1 | 16.94605 | 58.3 | 74.99 | 29.15 | 2669.482 | 210703.1 | 200184.5 | 4.992161 | 1.821046 | 1.638988 | 9.997413 | 0 | 1000 | 6 | 293.2 | 59 | 72.45 | 29.5 | 2733.971 | 200184.5 | 198076.2 | 1.053155 | 1.638988 | 1.480238 | 9.685853 | 5R | 5Y | 3 | 8 | 4 | 6 | Dusy red | Yellow | 20.93724 | 4.15 | 3.102849 | 30.99211 | Dusy red
DFP/FRD3 | 3.67 | 1.87 | 6.52 | 4.955 | 0.18055 | 0.5171 | 0.0782 | 0.04895 | 0.04115 | 0.0619 | 1.352191 | 0.023 | 14.755 | 13.37 | 2.68 | 16.015 | 7.04 | 2.97 | 7.25 | 1.65 | 8.595 | 5.955 | 11.035 | 1.415 | 0 | 9.25 | 1000 | 6 | 385.7 | 59.97 | 74.53 | 29.985 | 2824.607 | 210517.9 | 1.832148 | 0 | 380.2 | 59.8 | 74 | 29.9 | 2808.615 | 210517.9 | 207837.5 | 1.273244 | 1.832148 | 1.829314 | 0.1547049 | 0 | 150 | 12 | 329.9 | 16.91422 | 58.1 | 74.54 | 29.05 | 2651.198 | 210517.9 | 197620.3 | 6.126625 | 1.832148 | 1.669363 | 8.884924 | 0 | 1000 | 6 | 292.8 | 58.26 | 72.82 | 29.13 | 2665.82 | 197620.3 | 194125 | 1.76868 | 1.669363 | 1.508306 | 9.647791 | 5R | 5Y | 3 | 8 | 4 | 6 | Dusy red | Yellow | 20.96958 | 4.165 | 2.294378 | 31.62856 | Dusy red
DFP/FRD3 | 3.365 | 2.105 | 7.245 | 4.785 | 0.1842 | 0.4866 | 0.07845 | 0.0458 | 0.03995 | 0.0547 | 1.352191 | 0.0216 | 8.62 | 12.135 | 4.1 | 16.63 | 7.675 | 3.28 | 7.83 | 1.97 | 18.385 | 2.085 | 10.535 | 5.735 | 0 | 9.33 | 1020 | 6 | 385.6 | 59.91 | 75.22 | 29.955 | 2818.957 | 212042 | 1.818508 | 0 | 358.9 | 59.8 | 75.09 | 29.9 | 2808.615 | 212042 | 210898.9 | 0.5390727 | 1.818508 | 1.701763 | 6.419809 | 0 | 150 | 12 | 329.6 | 16.99029 | 59.1 | 75.22 | 29.55 | 2743.247 | 212042 | 206347 | 2.685776 | 1.818508 | 1.597309 | 12.16374 | 0 | 1020 | 6 | 291.1 | 58.7 | 72.3 | 29.35 | 2706.239 | 206347 | 195661.1 | 5.178634 | 1.597309 | 1.487777 | 6.857306 | 5R | 5Y | 3 | 8 | 4 | 6 | Dusy red | Yellow | 21.42266 | 4.8 | 3.881946 | 31.87214 | Dusy red
DFP/FRD3 | 3.565 | 2.045 | 7.245 | 5.105 | 0.20135 | 0.5275 | 0.078 | 0.04775 | 0.04145 | 0.0594 | 1.352191 | 0.02925 | 9.095 | 17.445 | 3.34875 | 14.93 | 6.69 | 3.29125 | 8.19625 | 2.42125 | 11.0975 | 4.35875 | 10.5375 | 3.575 | 0 | 8.88625 | 1020 | 6 | 382.4 | 60.01 | 75.15 | 30.005 | 2828.376 | 212552.5 | 1.799085 | 0 | 359 | 59.8 | 74.99 | 29.9 | 2808.615 | 212552.5 | 210618.1 | 0.9100788 | 1.799085 | 1.704507 | 5.257011 | 0 | 150 | 12 | 330.9 | 15.56361 | 58.4 | 75.15 | 29.2 | 2678.648 | 212552.5 | 201300.4 | 5.293794 | 1.799085 | 1.643812 | 8.630669 | 0 | 1020 | 6 | 290.8 | 58.3 | 72.3 | 29.15 | 2669.482 | 201300.4 | 193003.5 | 4.121611 | 1.643812 | 1.506708 | 8.340622 | 5R | 5Y | 3 | 8 | 4 | 6 | Dusy red | Yellow | 21.84262 | 4.97 | 3.792415 | 32.91045 | Dusy red
DFP/FRD3 | 3.825 | 2.08 | 7.19 | 5.06 | 0.54365 | 0.53085 | 0.0799 | 0.04515 | 0.03735 | 0.06025 | 1.352191 | 0.02665 | 14.755 | 13.37 | 2.68 | 16.015 | 7.04 | 2.97 | 7.25 | 1.65 | 8.595 | 5.955 | 11.035 | 1.415 | 0 | 9.25 | 1020 | 6 | 385.6 | 59.96 | 75.04 | 29.98 | 2823.665 | 211887.8 | 1.819831 | 0 | 360.4 | 59.97 | 75.01 | 29.985 | 2824.607 | 211887.8 | 211873.7 | 0.006633662 | 1.819831 | 1.701013 | 6.529069 | 0 | 150 | 12 | 329 | 17.20365 | 58.6 | 75.04 | 29.3 | 2697.026 | 211887.8 | 202384.8 | 4.484911 | 1.819831 | 1.625616 | 10.67215 | 0 | 1020 | 6 | 291.7 | 58.6 | 72.5 | 29.3 | 2697.026 | 202384.8 | 195534.4 | 3.384861 | 1.625616 | 1.491809 | 8.231137 | 5R | 5Y | 3 | 8 | 4 | 6 | Dusy red | Yellow | 20.9096 | 4.885 | 3.384861 | 31.19313 | Dusy red
DFP/FRD3 | 3.72 | 1.845 | 6.37 | 4.83 | 0.5141 | 0.51265 | 0.0803 | 0.0451 | 0.0364 | 0.05635 | 1.352191 | 0.0304 | 8.62 | 12.135 | 4.1 | 16.63 | 7.675 | 3.28 | 7.83 | 1.97 | 18.385 | 2.085 | 10.535 | 5.735 | 0 | 9.33 | 1020 | 6 | 384.2 | 59.81 | 75.27 | 29.905 | 2809.555 | 211475.2 | 1.816762 | 0 | 357.9 | 58.95 | 75.11 | 29.475 | 2729.339 | 211475.2 | 205000.7 | 3.061597 | 1.816762 | 1.745848 | 3.903299 | 0 | 150 | 12 | 326.7 | 17.60024 | 57.8 | 75.27 | 28.9 | 2623.89 | 211475.2 | 197500.2 | 6.608345 | 1.816762 | 1.654176 | 8.949213 | 0 | 1020 | 6 | 287.6 | 58.7 | 72.8 | 29.35 | 2706.239 | 197500.2 | 197014.2 | 0.2460759 | 1.654176 | 1.459793 | 11.75101 | 5R | 5Y | 3 | 8 | 4 | 6 | Dusy red | Yellow | 20 | 4.9275 | 3.28152 | 29.19587 | Dusy red
DFP/FRD3 | 3.785 | 1.895 | 6.895 | 4.945 | 0.56985 | 0.5323 | 0.0794 | 0.0462 | 0.0372 | 0.0541 | 1.352191 | 0.02865 | 9.095 | 17.445 | 3.34875 | 14.93 | 6.69 | 3.29125 | 8.19625 | 2.42125 | 11.0975 | 4.35875 | 10.5375 | 3.575 | 0 | 8.88625 | 1040 | 6 | 382.5 | 59.63 | 74.76 | 29.815 | 2792.669 | 208780 | 1.832072 | 0 | 358.4 | 59 | 74 | 29.5 | 2733.971 | 208780 | 202313.9 | 3.097087 | 1.832072 | 1.771505 | 3.305955 | 0 | 150 | 12 | 330.1 | 15.87398 | 57.6 | 74.76 | 28.8 | 2605.763 | 208780 | 194806.8 | 6.692759 | 1.832072 | 1.694499 | 7.509157 | 0 | 1040 | 6 | 289 | 57.2 | 73.9 | 28.6 | 2569.697 | 194806.8 | 189900.6 | 2.518493 | 1.694499 | 1.521849 | 10.18889 | 5R | 5Y | 3 | 8 | 4 | 6 | Dusy red | Yellow | 20.4548 | 4.90625 | 1.150348 | 31.12911 | Dusy red
DFP/FRD3 | 3.16 | 1.625 | 5.81 | 4.24 | 0.4959 | 0.46175 | 0.0782 | 0.04085 | 0.03575 | 0.05275 | 1.352191 | 0.02885 | 14.755 | 13.37 | 2.68 | 16.015 | 7.04 | 2.97 | 7.25 | 1.65 | 8.595 | 5.955 | 11.035 | 1.415 | 0 | 9.25 | 1040 | 6 | 387.4 | 59.87 | 75.14 | 29.935 | 2815.194 | 211533.7 | 1.831387 | 0 | 359 | 59.75 | 75.1 | 29.875 | 2803.921 | 211533.7 | 210574.4 | 0.4534876 | 1.831387 | 1.70486 | 6.908767 | 0 | 150 | 12 | 327.2 | 18.39853 | 57.2 | 74.15 | 28.6 | 2569.697 | 211533.7 | 190543 | 9.923085 | 1.831387 | 1.717197 | 6.235126 | 0 | 1040 | 6 | 286.3 | 57.1 | 73.7 | 28.55 | 2560.72 | 190543 | 188725.1 | 0.9541026 | 1.717197 | 1.517022 | 11.65712 | 5R | 5Y | 3 | 8 | 4 | 6 | Dusy red | Yellow | 20.2274 | 4.916875 | 1.916423 | 30.6854 | Dusy red
DFP/FRD3 | 3.265 | 2.005 | 6.54 | 4.605 | 0.64535 | 0.49315 | 0.07845 | 0.0434 | 0.03885 | 0.04985 | 1.352191 | 0.03085 | 8.62 | 12.135 | 4.1 | 16.63 | 7.675 | 3.28 | 7.83 | 1.97 | 18.385 | 2.085 | 10.535 | 5.735 | 0 | 9.33 | 1040 | 6 | 385.2 | 59.82 | 74.81 | 29.91 | 2810.494 | 210253.1 | 1.832078 | 0 | 359.7 | 58.65 | 74.98 | 29.325 | 2701.63 | 210253.1 | 202568.2 | 3.655041 | 1.832078 | 1.775698 | 3.077376 | 0 | 150 | 12 | 325.9 | 18.19577 | 57.6 | 74.81 | 28.8 | 2605.763 | 210253.1 | 194937.1 | 7.284542 | 1.832078 | 1.671821 | 8.747256 | 0 | 1040 | 6 | 283.8 | 57.2 | 73.7 | 28.6 | 2569.697 | 194937.1 | 189386.7 | 2.847289 | 1.671821 | 1.498521 | 10.36593 | 5R | 5Y | 3 | 8 | 4 | 6 | Dusy red | Yellow | 20.3411 | 4.9115625 | 1.483759 | 30.48157 | Dusy red
DFP/FRD3 | 3.245 | 1.85 | 6.37 | 4.6 | 0.4878 | 0.48555 | 0.078 | 0.0415 | 0.03845 | 0.0556 | 1.352191 | 0.03235 | 9.095 | 17.445 | 3.34875 | 14.93 | 6.69 | 3.29125 | 8.19625 | 2.42125 | 11.0975 | 4.35875 | 10.5375 | 3.575 | 0 | 8.88625 | 1040 | 6 | 384.2 | 60.2 | 74.76 | 30.1 | 2846.314 | 212790.5 | 1.805532 | 0 | 360.8 | 60 | 74.69 | 30 | 2827.433 | 212790.5 | 211181 | 0.7563599 | 1.805532 | 1.708487 | 5.374871 | 0 | 150 | 12 | 324.2 | 18.50709 | 57.4 | 74.76 | 28.7 | 2587.698 | 212790.5 | 193456.3 | 9.085992 | 1.805532 | 1.67583 | 7.183573 | 0 | 1040 | 6 | 283.8 | 57.3 | 72.3 | 28.65 | 2578.69 | 193456.3 | 186439.3 | 3.627203 | 1.67583 | 1.522211 | 9.166737 | 5R | 5Y | 3 | 8 | 4 | 6 | Dusy red | Yellow | 20.28425 | 4.91421875 | 3.29053 | 30.87691 | Dusy red
DFP/FRD3 | 3.83 | 2.14 | 6.88 | 5.045 | 0.4628 | 0.55585 | 0.07325 | 0.0443 | 0.03445 | 0.0595 | 1.352191 | 0.02695 | 14.755 | 13.37 | 2.68 | 16.015 | 7.04 | 2.97 | 7.25 | 1.65 | 8.595 | 5.955 | 11.035 | 1.415 | 0 | 9.25 | 1040 | 6 | 384.5 | 59.95 | 74.7 | 29.975 | 2822.723 | 210857.4 | 1.823507 | 0 | 356.9 | 59.8 | 74.6 | 29.9 | 2808.615 | 210857.4 | 209522.7 | 0.6329907 | 1.823507 | 1.703395 | 6.586857 | 0 | 150 | 12 | 325.1 | 18.2713 | 59.18 | 75.28 | 29.59 | 2750.678 | 210857.4 | 207071.1 | 1.795688 | 1.823507 | 1.569992 | 13.90259 | 0 | 1040 | 6 | 291.5 | 57.4 | 72.5 | 28.7 | 2587.698 | 207071.1 | 187608.1 | 9.399153 | 1.569992 | 1.553771 | 1.033245 | 5R | 5Y | 3 | 8 | 4 | 6 | Dusy red | Yellow | 19.80822 | 5.2 | 2.945114 | 30.77743 | Dusy red
DFP/FRD3 | 3.825 | 1.9 | 6.655 | 4.94 | 0.45635 | 0.53525 | 0.07235 | 0.04365 | 0.03365 | 0.05285 | 1.352191 | 0.03235 | 8.62 | 12.135 | 4.1 | 16.63 | 7.675 | 3.28 | 7.83 | 1.97 | 18.385 | 2.085 | 10.535 | 5.735 | 0 | 9.33 | 1040 | 6 | 382.8 | 59.79 | 74.76 | 29.895 | 2807.676 | 209901.9 | 1.823709 | 0 | 356.5 | 59.7 | 74.6 | 29.85 | 2799.23 | 209901.9 | 208822.5 | 0.5142015 | 1.823709 | 1.707191 | 6.38908 | 0 | 150 | 12 | 324.5 | 17.9661 | 59.34 | 75.33 | 29.67 | 2765.572 | 209901.9 | 208330.5 | 0.7485976 | 1.823709 | 1.557621 | 14.59051 | 0 | 1040 | 6 | 292.9 | 58.1 | 73.2 | 29.05 | 2651.198 | 208330.5 | 194067.7 | 6.84626 | 1.557621 | 1.509267 | 3.104329 | 5R | 5Y | 3 | 8 | 4 | 6 | Dusy red | Yellow | 19.67982 | 5.1 | 2.086677 | 29.70211 | Dusy red
DFP/FRD3 | 3.74 | 1.96 | 6.36 | 4.915 | 0.45705 | 0.270585 | 0.07085 | 0.04575 | 0.0341 | 0.0466 | 1.352191 | 0.02555 | 9.095 | 17.445 | 3.34875 | 14.93 | 6.69 | 3.29125 | 8.19625 | 2.42125 | 11.0975 | 4.35875 | 10.5375 | 3.575 | 0 | 8.88625 | 1040 | 6 | 383.7 | 60.04 | 75.4 | 30.02 | 2831.205 | 213472.8 | 1.797418 | 0 | 358 | 60.1 | 75.2 | 30.05 | 2836.866 | 213472.8 | 213332.3 | 0.06581578 | 1.797418 | 1.678133 | 6.636493 | 0 | 150 | 12 | 326.7 | 17.4472 | 58 | 75.51 | 29 | 2642.079 | 213472.8 | 199503.4 | 6.54388 | 1.797418 | 1.637566 | 8.893452 | 0 | 1040 | 6 | 291.6 | 56.4 | 71.8 | 28.2 | 2498.32 | 199503.4 | 179379.4 | 10.08706 | 1.637566 | 1.625605 | 0.7304186 | 5R | 5Y | 3 | 8 | 4 | 6 | Dusy red | Yellow | 19.96731 | 5.15 | 4.774536 | 32.45896 | Dusy red
DFP/FRD3 | 3.155 | 1.65 | 5.69 | 4.575 | 1.11725 | 0.46325 | 0.08485 | 0.04575 | 0.03805 | 0.05215 | 1.352191 | 0.04215 | 14.755 | 13.37 | 2.68 | 16.015 | 7.04 | 2.97 | 7.25 | 1.65 | 8.595 | 5.955 | 11.035 | 1.415 | 0 | 9.25 | 1040 | 6 | 386.2 | 59.93 | 74.5 | 29.965 | 2820.84 | 210152.6 | 1.837712 | 0 | 355.2 | 59.8 | 74.2 | 29.9 | 2808.615 | 210152.6 | 208399.3 | 0.8343084 | 1.837712 | 1.704421 | 7.253134 | 0 | 150 | 12 | 324.4 | 19.05055 | 57.8 | 75.3 | 28.9 | 2623.89 | 210152.6 | 197578.9 | 5.983122 | 1.837712 | 1.641876 | 10.65654 | 0 | 1040 | 6 | 294.5 | 56.4 | 71.8 | 28.2 | 2498.32 | 197578.9 | 179379.4 | 9.211258 | 1.641876 | 1.641772 | 0.006342404 | 5R | 5Y | 3 | 8 | 4 | 6 | Dusy red | Yellow | 18.87959 | 5.125 | 3.624161 | 30.99597 | Dusy red
DFP/FRD3 | 3.335 | 1.845 | 6.835 | 4.8 | 0.94535 | 0.49785 | 0.08655 | 0.04605 | 0.0397 | 0.0545 | 1.352191 | 0.0678 | 8.62 | 12.135 | 4.1 | 16.63 | 7.675 | 3.28 | 7.83 | 1.97 | 18.385 | 2.085 | 10.535 | 5.735 | 0 | 9.33 | 1060 | 6 | 386.3 | 60.05 | 74.6 | 30.025 | 2832.148 | 211278.2 | 1.828395 | 0 | 358.1 | 59.97 | 73.5 | 29.985 | 2824.607 | 211278.2 | 207608.6 | 1.736872 | 1.828395 | 1.72488 | 5.661487 | 0 | 150 | 12 | 327.7 | 17.88221 | 58.1 | 75.26 | 29.05 | 2651.198 | 211278.2 | 199529.2 | 5.560946 | 1.828395 | 1.642367 | 10.1744 | 0 | 1060 | 6 | 294.2 | 56.8 | 73.7 | 28.4 | 2533.883 | 199529.2 | 186747.2 | 6.406071 | 1.642367 | 1.575392 | 4.077929 | 5R | 5Y | 3 | 8 | 4 | 6 | Dusy red | Yellow | 19.42345 | 5.1375 | 1.206434 | 30.59955 | Dusy red
DFP/FRD3 | 3.245 | 1.815 | 6.505 | 4.87 | 1.00595 | 0.4887 | 0.08465 | 0.0467 | 0.04035 | 0.053 | 1.352191 | 0.0487 | 9.095 | 17.445 | 3.34875 | 14.93 | 6.69 | 3.29125 | 8.19625 | 2.42125 | 11.0975 | 4.35875 | 10.5375 | 3.575 | 0 | 8.88625 | 1060 | 6 | 386.7 | 60.03 | 74.2 | 30.015 | 2830.262 | 210005.4 | 1.841381 | 0 | 356.7 | 59.85 | 74.1 | 29.925 | 2813.314 | 210005.4 | 208466.6 | 0.7327649 | 1.841381 | 1.711066 | 7.077045 | 0 | 150 | 12 | 326.6 | 18.40171 | 58.1 | 75.73 | 29.05 | 2651.198 | 210005.4 | 200775.2 | 4.395215 | 1.841381 | 1.626695 | 11.65899 | 0 | 1060 | 6 | 293.4 | 56.4 | 73 | 28.2 | 2498.32 | 200775.2 | 182377.4 | 9.163405 | 1.626695 | 1.608752 | 1.103008 | 5R | 5Y | 3 | 8 | 4 | 6 | Dusy red | Yellow | 19.15152 | 5.13125 | 1.617251 | 30.81005 | Dusy red
DFP/FRD3 | 3.785 | 1.985 | 6.825 | 5.175 | 0.22295 | 0.5113 | 0.07325 | 0.0464 | 0.0369 | 0.063 | 1.352191 | 0.0268 | 14.755 | 13.37 | 2.68 | 16.015 | 7.04 | 2.97 | 7.25 | 1.65 | 8.595 | 5.955 | 11.035 | 1.415 | 0 | 9.25 | 1060 | 6 | 386.6 | 60.15 | 75.1 | 30.075 | 2841.588 | 213403.3 | 1.811594 | 0 | 355.8 | 59.68 | 75.09 | 29.84 | 2797.355 | 213403.3 | 210053.4 | 1.569763 | 1.811594 | 1.693855 | 6.49915 | 0 | 150 | 12 | 324.8 | 19.02709 | 57.8 | 74.88 | 28.9 | 2623.89 | 213403.3 | 196476.9 | 7.93166 | 1.811594 | 1.653121 | 8.747692 | 0 | 1060 | 6 | 291.8 | 56.3 | 73.7 | 28.15 | 2489.469 | 196476.9 | 183473.8 | 6.618087 | 1.653121 | 1.590417 | 3.793038 | 5R | 5Y | 3 | 8 | 4 | 6 | Dusy red | Yellow | 19.28748 | 5.134375 | 1.864181 | 30.67515 | Dusy red
DFP/FRD3 | 3.475 | 1.92 | 6.93 | 4.825 | 0.21255 | 0.4683 | 0.07235 | 0.04335 | 0.03455 | 0.05335 | 1.352191 | 0.02945 | 8.62 | 12.135 | 4.1 | 16.63 | 7.675 | 3.28 | 7.83 | 1.97 | 18.385 | 2.085 | 10.535 | 5.735 | 0 | 9.33 | 1060 | 6 | 386.4 | 59.63 | 74.76 | 29.815 | 2792.669 | 208780 | 1.850752 | 0 | 356.9 | 58.9 | 74.6 | 29.45 | 2724.711 | 208780 | 203263.5 | 2.642255 | 1.850752 | 1.755849 | 5.12781 | 0 | 150 | 12 | 326.7 | 18.27365 | 57.2 | 75.61 | 28.6 | 2569.697 | 208780 | 194294.8 | 6.937999 | 1.850752 | 1.681465 | 9.146925 | 0 | 1060 | 6 | 292.3 | 57.7 | 73 | 28.85 | 2614.818 | 194294.8 | 190881.7 | 1.756644 | 1.681465 | 1.531315 | 8.929758 | 5R | 5Y | 3 | 8 | 4 | 6 | Dusy red | Yellow | 19.2195 | 5.1328125 | 2.3542 | 29.4311 | Dusy red
DFP/FRD3 | 3.79 | 1.945 | 6.945 | 5.105 | 0.22725 | 0.51945 | 0.07085 | 0.04685 | 0.03605 | 0.05335 | 1.352191 | 0.0326 | 9.095 | 17.445 | 3.34875 | 14.93 | 6.69 | 3.29125 | 8.19625 | 2.42125 | 11.0975 | 4.35875 | 10.5375 | 3.575 | 0 | 8.88625 | 1060 | 6 | 385.4 | 59.98 | 74.75 | 29.99 | 2825.549 | 211209.8 | 1.824726 | 0 | 366 | 59.3 | 74.4 | 29.65 | 2761.845 | 211209.8 | 205481.3 | 2.71224 | 1.824726 | 1.781184 | 2.386211 | 0 | 150 | 12 | 324 | 18.95062 | 57.6 | 74.33 | 28.8 | 2605.763 | 211209.8 | 193686.3 | 8.296697 | 1.824726 | 1.672808 | 8.325549 | 0 | 1080 | 6 | 291 | 56.4 | 70.2 | 28.2 | 2498.32 | 193686.3 | 175382.1 | 9.450466 | 1.672808 | 1.659235 | 0.8114005 | 10R | 10YR | 3 | 8 | 3 | 8 | Dusy red | Yellow | 17.74513 | 5.502034 | 6.086957 | 29.44333 | Dusy red
DFP/FRD3 | 3.71 | 1.965 | 6.885 | 4.84 | 0.50125 | 0.53665 | 0.08485 | 0.0477 | 0.0416 | 0.05915 | 1.352191 | 0.02285 | 14.755 | 13.37 | 2.68 | 16.015 | 7.04 | 2.97 | 7.25 | 1.65 | 8.595 | 5.955 | 11.035 | 1.415 | 0 | 9.25 | 1060 | 6 | 382.5 | 59.89 | 74.9 | 29.945 | 2817.076 | 210999 | 1.812805 | 0 | 372.4 | 59.4 | 74.5 | 29.7 | 2771.167 | 210999 | 206452 | 2.154982 | 1.812805 | 1.803809 | 0.496235 | 0 | 150 | 12 | 322 | 18.78882 | 58.2 | 74.4 | 29.1 | 2660.332 | 210999 | 197928.7 | 6.194466 | 1.812805 | 1.626848 | 10.25795 | 0 | 1060 | 6 | 288.1 | 56.6 | 72.1 | 28.3 | 2516.07 | 197928.7 | 181408.7 | 8.346465 | 1.626848 | 1.588127 | 2.380144 | 10R | 10YR | 3 | 8 | 3 | 8 | Dusy red | Yellow | 17.72791 | 5.097473 | 3.738318 | 28.15417 | Dusy red
DFP/FRD3 | 3.61 | 2.03 | 6.685 | 4.79 | 0.48575 | 0.53095 | 0.0864 | 0.04755 | 0.0418 | 0.0577 | 1.352191 | 0.02255 | 8.62 | 12.135 | 4.1 | 16.63 | 7.675 | 3.28 | 7.83 | 1.97 | 18.385 | 2.085 | 10.535 | 5.735 | 0 | 9.33 | 1060 | 6 | 384 | 59.86 | 74.49 | 29.93 | 2814.254 | 209633.8 | 1.831766 | 0 | 370.1 | 59.4 | 74.5 | 29.7 | 2771.167 | 209633.8 | 206452 | 1.517795 | 1.831766 | 1.792669 | 2.134392 | 0 | 150 | 12 | 327.9 | 17.10887 | 58.4 | 74.49 | 29.2 | 2678.648 | 209633.8 | 199532.5 | 4.81856 | 1.831766 | 1.643342 | 10.28647 | 0 | 1060 | 6 | 294.8 | 58.4 | 70.3 | 29.2 | 2678.648 | 199532.5 | 188308.9 | 5.624916 | 1.643342 | 1.565513 | 4.736022 | 10R | 10YR | 3 | 8 | 3 | 8 | Dusy red | Yellow | 17.73652 | 5.578688 | 5.624916 | 27.76674 | Dusy red
DFP/FRD3 | 3.56 | 1.995 | 7.195 | 4.945 | 0.54395 | 0.54035 | 0.08655 | 0.0471 | 0.0426 | 0.06015 | 1.352191 | 0.0253 | 9.095 | 17.445 | 3.34875 | 14.93 | 6.69 | 3.29125 | 8.19625 | 2.42125 | 11.0975 | 4.35875 | 10.5375 | 3.575 | 0 | 8.88625 | 1060 | 6 | 387.2 | 59.89 | 74.49 | 29.945 | 2817.076 | 209844 | 1.845181 | 0 | 366.3 | 59.3 | 74.5 | 29.65 | 2761.845 | 209844 | 205757.4 | 1.947412 | 1.845181 | 1.780252 | 3.518841 | 0 | 150 | 12 | 324.7 | 19.24854 | 58.2 | 74.07 | 29.1 | 2660.332 | 209844 | 197050.8 | 6.096514 | 1.845181 | 1.647798 | 10.69717 | 0 | 1060 | 6 | 290.5 | 57.3 | 71 | 28.65 | 2578.69 | 197050.8 | 183087 | 7.086402 | 1.647798 | 1.586677 | 3.70925 | 10R | 10YR | 3 | 8 | 3 | 8 | Dusy red | Yellow | 17.73221 | 5.338081 | 4.685193 | 28.13531 | Dusy red
DFP/FRD3 | 3.275 | 1.74 | 6.115 | 4.46 | 0.5383 | 0.45595 | 0.07325 | 0.0383 | 0.0315 | 0.05385 | 1.352191 | 0.03265 | 14.755 | 13.37 | 2.68 | 16.015 | 7.04 | 2.97 | 7.25 | 1.65 | 8.595 | 5.955 | 11.035 | 1.415 | 0 | 9.25 | 1080 | 6 | 384.1 | 59.96 | 74.54 | 29.98 | 2823.665 | 210476 | 1.824911 | 0 | 366.7 | 59.1 | 74.6 | 29.55 | 2743.247 | 210476 | 204646.2 | 2.769806 | 1.824911 | 1.791873 | 1.810409 | 0 | 150 | 12 | 324.2 | 18.47625 | 58 | 74.9 | 29 | 2642.079 | 210476 | 197891.7 | 5.978935 | 1.824911 | 1.638269 | 10.22746 | 0 | 1080 | 6 | 291.4 | 57.2 | 71.1 | 28.6 | 2569.697 | 197891.7 | 182705.5 | 7.674035 | 1.638269 | 1.594917 | 2.64625 | 10R | 10YR | 3 | 8 | 3 | 8 | Dusy red | Yellow | 17.73437 | 5.745668 | 4.614972 | 28.28484 | Dusy red
DFP/FRD3 | 3.375 | 1.82 | 6.225 | 4.645 | 0.6737 | 0.47485 | 0.07235 | 0.04095 | 0.03345 | 0.0485 | 1.352191 | 0.0387 | 8.62 | 12.135 | 4.1 | 16.63 | 7.675 | 3.28 | 7.83 | 1.97 | 18.385 | 2.085 | 10.535 | 5.735 | 0 | 9.33 | 1080 | 6 | 383.6 | 59.95 | 74.83 | 29.975 | 2822.723 | 211224.4 | 1.816078 | 0 | 372.6 | 59.3 | 74.3 | 29.65 | 2761.845 | 211224.4 | 205205.1 | 2.849715 | 1.816078 | 1.815745 | 0.01837946 | 0 | 150 | 12 | 325.3 | 17.92192 | 58.1 | 74.24 | 29.05 | 2651.198 | 211224.4 | 196824.9 | 6.817125 | 1.816078 | 1.652738 | 8.99414 | 0 | 1080 | 6 | 292.1 | 56.5 | 71 | 28.25 | 2507.187 | 196824.9 | 178010.3 | 9.559071 | 1.652738 | 1.640916 | 0.7152658 | 10R | 10YR | 3 | 8 | 3 | 8 | Dusy red | Yellow | 17.73329 | 5.541874 | 5.118268 | 29.09884 | Dusy red
DFP/FRD3 | 3.47 | 1.75 | 6.07 | 4.6 | 0.5137 | 0.4775 | 0.07085 | 0.0406 | 0.03305 | 0.04955 | 1.352191 | 0.0357 | 9.095 | 17.445 | 3.34875 | 14.93 | 6.69 | 3.29125 | 8.19625 | 2.42125 | 11.0975 | 4.35875 | 10.5375 | 3.575 | 0 | 8.88625 | 1080 | 6 | 382.8 | 59.79 | 74.76 | 29.895 | 2807.676 | 209901.9 | 1.823709 | 0 | 372.2 | 59.3 | 74.7 | 29.65 | 2761.845 | 209901.9 | 206309.8 | 1.7113 | 1.823709 | 1.804083 | 1.076186 | 0 | 150 | 12 | 325.3 | 17.67599 | 58.6 | 75.06 | 29.3 | 2697.026 | 209901.9 | 202438.8 | 3.555516 | 1.823709 | 1.606906 | 11.88806 | 0 | 1080 | 6 | 293.9 | 56.3 | 74.2 | 28.15 | 2489.469 | 202438.8 | 184718.6 | 8.753355 | 1.606906 | 1.591069 | 0.9855408 | 10R | 10YR | 3 | 8 | 3 | 8 | Dusy red | Yellow | 18.66719 | 5.940812 | 0.7490637 | 29.70078 | Dusy red
DFP/FRD3 | 3.715 | 2.025 | 6.575 | 4.825 | 0.4204 | 0.56165 | 0.0782 | 0.04685 | 0.0387 | 0.0584 | 1.352191 | 0.02315 | 14.755 | 13.37 | 2.68 | 16.015 | 7.04 | 2.97 | 7.25 | 1.65 | 8.595 | 5.955 | 11.035 | 1.415 | 0 | 9.25 | 1080 | 6 | 384.5 | 59.78 | 74.78 | 29.89 | 2806.737 | 209887.8 | 1.831931 | 0 | 367.4 | 59.2 | 75.8 | 29.6 | 2752.538 | 209887.8 | 208642.4 | 0.5933732 | 1.831931 | 1.760908 | 3.876966 | 0 | 150 | 12 | 324.2 | 18.59963 | 57.2 | 75.14 | 28.6 | 2569.697 | 209887.8 | 193087 | 8.004631 | 1.831931 | 1.679036 | 8.346153 | 0 | 1080 | 6 | 285.4 | 55.9 | 70.2 | 27.95 | 2454.22 | 193087 | 172286.2 | 10.77276 | 1.679036 | 1.656545 | 1.339462 | 10R | 10YR | 3 | 8 | 3 | 8 | Dusy red | Yellow | 18.20024 | 5.741343 | 6.124632 | 30.14952 | Dusy red
DFP/FRD3 | 3.715 | 2.085 | 6.97 | 4.9 | 0.428 | 0.55355 | 0.07845 | 0.0461 | 0.03905 | 0.0542 | 1.352191 | 0.0245 | 8.62 | 12.135 | 4.1 | 16.63 | 7.675 | 3.28 | 7.83 | 1.97 | 18.385 | 2.085 | 10.535 | 5.735 | 0 | 9.33 | 1080 | 6 | 395.1 | 59.4 | 74.5 | 29.7 | 2771.167 | 206452 | 1.913762 | 0 | 388 | 59.1 | 74.4 | 29.55 | 2743.247 | 206452 | 204097.5 | 1.140426 | 1.913762 | 1.901052 | 0.6641617 | 0 | 150 | 12 | 324.1 | 21.90682 | 57.4 | 73.2 | 28.7 | 2587.698 | 206452 | 189419.5 | 8.250078 | 1.913762 | 1.711017 | 10.59408 | 0 | 1080 | 6 | 296.2 | 56.8 | 70.4 | 28.4 | 2533.883 | 189419.5 | 178385.4 | 5.825252 | 1.711017 | 1.66045 | 2.955359 | 10R | 10YR | 3 | 8 | 3 | 8 | Dusy red | Yellow | 9.28878 | 15.74254 | 5.503356 | 15.42356 | Dusy red
DFP/FRD3 | 3.515 | 2.06 | 6.66 | 4.915 | 0.43115 | 0.278635 | 0.078 | 0.04665 | 0.0395 | 0.05265 | 1.352191 | 0.0222 | 9.095 | 17.445 | 3.34875 | 14.93 | 6.69 | 3.29125 | 8.19625 | 2.42125 | 11.0975 | 4.35875 | 10.5375 | 3.575 | 0 | 8.88625 | 1080 | 6 | 395.7 | 59.2 | 74.3 | 29.6 | 2752.538 | 204513.6 | 1.934835 | 0 | 386.5 | 59.1 | 74.4 | 29.55 | 2743.247 | 204513.6 | 204097.5 | 0.2034173 | 1.934835 | 1.893702 | 2.125901 | 0 | 150 | 12 | 323.5 | 22.31839 | 57.5 | 71.6 | 28.75 | 2596.723 | 204513.6 | 185925.3 | 9.08899 | 1.934835 | 1.739946 | 10.07266 | 0 | 1080 | 6 | 295.8 | 56.8 | 70.3 | 28.4 | 2533.883 | 185925.3 | 178132 | 4.191667 | 1.739946 | 1.660567 | 4.56216 | 10R | 10YR | 3 | 8 | 3 | 8 | Dusy red | Yellow | 10.37082 | 15.89562 | 5.38358 | 17.22143 | Dusy red
DFP/FRD3 | 3.27 | 1.765 | 5.995 | 4.795 | 1.15965 | 0.45745 | 0.0799 | 0.0432 | 0.0338 | 0.05325 | 1.352191 | 0.04595 | 14.755 | 13.37 | 2.68 | 16.015 | 7.04 | 2.97 | 7.25 | 1.65 | 8.595 | 5.955 | 11.035 | 1.415 | 0 | 9.25 | 1080 | 6 | 397.2 | 59.5 | 74.4 | 29.75 | 2780.506 | 206869.6 | 1.92005 | 0 | 383.4 | 59 | 74.2 | 29.5 | 2733.971 | 206869.6 | 202860.6 | 1.937929 | 1.92005 | 1.889967 | 1.566754 | 0 | 150 | 12 | 323.8 | 22.66831 | 57.3 | 72.5 | 28.65 | 2578.69 | 206869.6 | 186955 | 9.62665 | 1.92005 | 1.731967 | 9.795704 | 0 | 1080 | 6 | 295.8 | 57.6 | 70.5 | 28.8 | 2605.763 | 186955 | 183706.3 | 1.737721 | 1.731967 | 1.610179 | 7.031785 | 10R | 10YR | 3 | 8 | 3 | 8 | Dusy red | Yellow | 9.829798 | 15.81908 | 5.241935 | 15.82774 | Dusy red
DFP/FRD3 | 3.445 | 1.66 | 6.52 | 4.84 | 0.9737 | 0.47955 | 0.08045 | 0.0436 | 0.0343 | 0.05315 | 1.352191 | 0.07565 | 8.62 | 12.135 | 4.1 | 16.63 | 7.675 | 3.28 | 7.83 | 1.97 | 18.385 | 2.085 | 10.535 | 5.735 | 0 | 9.33 | 1080 | 6 | 394.2 | 59.5 | 74.5 | 29.75 | 2780.506 | 207147.7 | 1.90299 | 0 | 382.3 | 59 | 74.2 | 29.5 | 2733.971 | 207147.7 | 202860.6 | 2.069556 | 1.90299 | 1.884545 | 0.9692761 | 0 | 150 | 12 | 322.4 | 22.27047 | 57.3 | 71.4 | 28.65 | 2578.69 | 207147.7 | 184118.5 | 11.1173 | 1.90299 | 1.751047 | 7.984464 | 0 | 1080 | 6 | 294.7 | 57.3 | 70.4 | 28.65 | 2578.69 | 184118.5 | 181539.8 | 1.40056 | 1.751047 | 1.623336 | 7.2934 | 10R | 10YR | 3 | 8 | 3 | 8 | Dusy red | Yellow | 10.10031 | 15.85735 | 5.503356 | 16.39619 | Dusy red
DFP/FRD3 | 3.47 | 1.715 | 6.205 | 4.87 | 1.03185 | 0.48065 | 0.0775 | 0.0458 | 0.03495 | 0.04695 | 1.352191 | 0.05205 | 9.095 | 17.445 | 3.34875 | 14.93 | 6.69 | 3.29125 | 8.19625 | 2.42125 | 11.0975 | 4.35875 | 10.5375 | 3.575 | 0 | 8.88625 | 1100 | 6 | 396.1 | 59.4 | 74.6 | 29.7 | 2771.167 | 206729.1 | 1.916034 | 0 | 387.6 | 59.1 | 74.3 | 29.55 | 2743.247 | 206729.1 | 203823.2 | 1.405643 | 1.916034 | 1.901648 | 0.7508336 | 0 | 150 | 12 | 323.7 | 22.36639 | 57.2 | 71.9 | 28.6 | 2569.697 | 206729.1 | 184761.2 | 10.6264 | 1.916034 | 1.751991 | 8.561598 | 0 | 1100 | 6 | 295.7 | 57.2 | 70.1 | 28.6 | 2569.697 | 184761.2 | 180135.8 | 2.503477 | 1.751991 | 1.64154 | 6.304335 | 10R | 10YR | 3 | 8 | 3 | 8 | Dusy red | Yellow | 9.965053 | 15.83822 | 6.032172 | 16.35803 | Dusy red
DFP/FRD3 | 3.67 | 1.87 | 6.52 | 4.955 | 0.18055 | 0.5171 | 0.0782 | 0.04895 | 0.04115 | 0.0619 | 1.352191 | 0.023 | 14.755 | 13.37 | 2.68 | 16.015 | 7.04 | 2.97 | 7.25 | 1.65 | 8.595 | 5.955 | 11.035 | 1.415 | 0 | 9.25 | 1100 | 6 | 394.8 | 59.5 | 74.4 | 29.75 | 2780.506 | 206869.6 | 1.908448 | 0 | 388.2 | 59.1 | 74.4 | 29.55 | 2743.247 | 206869.6 | 204097.5 | 1.340018 | 1.908448 | 1.902032 | 0.3362196 | 0 | 150 | 12 | 323.6 | 22.00247 | 57 | 71.7 | 28.5 | 2551.759 | 206869.6 | 182961.1 | 11.5573 | 1.908448 | 1.768682 | 7.323554 | 0 | 1100 | 6 | 295.8 | 57.1 | 70.1 | 28.55 | 2560.72 | 182961.1 | 179506.5 | 1.888172 | 1.768682 | 1.647851 | 6.831675 | 10R | 10YR | 3 | 8 | 3 | 8 | Dusy red | Yellow | 10.03268 | 15.84779 | 5.77957 | 16.53237 | Dusy red
DFP/FRD3 | 3.365 | 2.105 | 7.245 | 4.785 | 0.1842 | 0.4866 | 0.07845 | 0.0458 | 0.03995 | 0.0547 | 1.352191 | 0.0216 | 8.62 | 12.135 | 4.1 | 16.63 | 7.675 | 3.28 | 7.83 | 1.97 | 18.385 | 2.085 | 10.535 | 5.735 | 0 | 9.33 | 1100 | 6 | 395.1 | 59.4 | 74.6 | 29.7 | 2771.167 | 206729.1 | 1.911197 | 0 | 386.6 | 59.1 | 74.3 | 29.55 | 2743.247 | 206729.1 | 203823.2 | 1.405643 | 1.911197 | 1.896742 | 0.7563424 | 0 | 150 | 12 | 323 | 22.32198 | 57.6 | 71.9 | 28.8 | 2605.763 | 206729.1 | 187354.3 | 9.372053 | 1.911197 | 1.724006 | 9.79443 | 0 | 1100 | 6 | 296.2 | 57.6 | 70.3 | 28.8 | 2605.763 | 187354.3 | 183185.1 | 2.225313 | 1.724006 | 1.616944 | 6.210095 | 10R | 10YR | 3 | 8 | 3 | 8 | Dusy red | Yellow | 10.52512 | 16.67684 | 5.764075 | 17.01853 | Dusy red
DFP/FRD3 | 3.565 | 2.045 | 7.245 | 5.105 | 0.20135 | 0.5275 | 0.078 | 0.04775 | 0.04145 | 0.0594 | 1.352191 | 0.02925 | 9.095 | 17.445 | 3.34875 | 14.93 | 6.69 | 3.29125 | 8.19625 | 2.42125 | 11.0975 | 4.35875 | 10.5375 | 3.575 | 0 | 8.88625 | 1100 | 6 | 394.7 | 59.4 | 74.8 | 29.7 | 2771.167 | 207283.3 | 1.904157 | 0 | 384.2 | 59 | 74.2 | 29.5 | 2733.971 | 207283.3 | 202860.6 | 2.133639 | 1.904157 | 1.893911 | 0.5380903 | 0 | 150 | 12 | 322 | 22.57764 | 57.3 | 71.6 | 28.65 | 2578.69 | 207283.3 | 184634.2 | 10.92665 | 1.904157 | 1.743989 | 8.411496 | 0 | 1100 | 6 | 294.7 | 57.2 | 70.4 | 28.6 | 2569.697 | 184634.2 | 180906.7 | 2.018868 | 1.743989 | 1.629017 | 6.592486 | 10R | 10YR | 3 | 8 | 3 | 8 | Dusy red | Yellow | 9.78943 | 15.48792 | 5.882353 | 15.94715 | Dusy red
DFP/FRD3 | 3.825 | 2.08 | 7.19 | 5.06 | 0.54365 | 0.53085 | 0.0799 | 0.04515 | 0.03735 | 0.06025 | 1.352191 | 0.02665 | 14.755 | 13.37 | 2.68 | 16.015 | 7.04 | 2.97 | 7.25 | 1.65 | 8.595 | 5.955 | 11.035 | 1.415 | 0 | 9.25 | 1100 | 6 | 373.6 | 59 | 74.2 | 29.5 | 2733.971 | 202860.6 | 1.841658 | 0 | 370.2 | 59 | 74.09 | 29.5 | 2733.971 | 202860.6 | 202559.9 | 0.148248 | 1.841658 | 1.827607 | 0.7629473 | 0 | 150 | 12 | 322.7 | 15.77316 | 58.2 | 73 | 29.1 | 2660.332 | 202860.6 | 194204.2 | 4.267169 | 1.841658 | 1.661653 | 9.774105 | 0 | 1100 | 6 | 289.7 | 58 | 71.2 | 29 | 2642.079 | 194204.2 | 188116.1 | 3.13494 | 1.661653 | 1.540007 | 7.320778 | 2.5YR | 10YR | 3 | 7 | 2 | 6 | Dusy red | Yellow | 1.898949 | 36.59994 | 4.043127 | 2.924394 | Dusy red
DFP/FRD3 | 3.72 | 1.845 | 6.37 | 4.83 | 0.5141 | 0.51265 | 0.0803 | 0.0451 | 0.0364 | 0.05635 | 1.352191 | 0.0304 | 8.62 | 12.135 | 4.1 | 16.63 | 7.675 | 3.28 | 7.83 | 1.97 | 18.385 | 2.085 | 10.535 | 5.735 | 0 | 9.33 | 1100 | 6 | 372.9 | 59 | 74.2 | 29.5 | 2733.971 | 202860.6 | 1.838208 | 0 | 370 | 59 | 74.1 | 29.5 | 2733.971 | 202860.6 | 202587.3 | 0.1347709 | 1.838208 | 1.826374 | 0.6437851 | 0 | 150 | 12 | 321.7 | 15.91545 | 58.7 | 73.1 | 29.35 | 2706.239 | 202860.6 | 197826 | 2.481806 | 1.838208 | 1.626176 | 11.53469 | 0 | 1100 | 6 | 287.5 | 58.2 | 70.6 | 29.1 | 2660.332 | 197826 | 187819.4 | 5.058281 | 1.626176 | 1.530725 | 5.869645 | 2.5YR | 10YR | 3 | 7 | 2 | 6 | Dusy red | Yellow | 1.764506 | 55.28293 | 4.851752 | 2.700975 | Dusy red
DFP/FRD3 | 3.785 | 1.895 | 6.895 | 4.945 | 0.56985 | 0.5323 | 0.0794 | 0.0462 | 0.0372 | 0.0541 | 1.352191 | 0.02865 | 9.095 | 17.445 | 3.34875 | 14.93 | 6.69 | 3.29125 | 8.19625 | 2.42125 | 11.0975 | 4.35875 | 10.5375 | 3.575 | 0 | 8.88625 | 1100 | 6 | 376 | 59 | 74.1 | 29.5 | 2733.971 | 202587.3 | 1.85599 | 0 | 373.2 | 58.9 | 74.1 | 29.45 | 2724.711 | 202587.3 | 201901.1 | 0.3386958 | 1.85599 | 1.84843 | 0.4073648 | 0 | 150 | 12 | 321.9 | 16.80646 | 58.4 | 72.8 | 29.2 | 2678.648 | 202587.3 | 195005.5 | 3.742441 | 1.85599 | 1.650722 | 11.05976 | 0 | 1100 | 6 | 290.1 | 58 | 70.2 | 29 | 2642.079 | 195005.5 | 185474 | 4.887844 | 1.650722 | 1.564101 | 5.247489 | 2.5YR | 10YR | 3 | 7 | 2 | 6 | Dusy red | Yellow | 1.831728 | 45.94143 | 5.263158 | 2.865007 | Dusy red
DFP/FRD3 | 3.16 | 1.625 | 5.81 | 4.24 | 0.4959 | 0.46175 | 0.0782 | 0.04085 | 0.03575 | 0.05275 | 1.352191 | 0.02885 | 14.755 | 13.37 | 2.68 | 16.015 | 7.04 | 2.97 | 7.25 | 1.65 | 8.595 | 5.955 | 11.035 | 1.415 | 0 | 9.25 | 1100 | 6 | 378.3 | 59 | 74.1 | 29.5 | 2733.971 | 202587.3 | 1.867344 | 0 | 365.4 | 58.9 | 74.1 | 29.45 | 2724.711 | 202587.3 | 201901.1 | 0.3386958 | 1.867344 | 1.809797 | 3.081734 | 0 | 150 | 12 | 322.3 | 17.37512 | 58.4 | 72.7 | 29.2 | 2678.648 | 202587.3 | 194737.7 | 3.874663 | 1.867344 | 1.655047 | 11.36891 | 0 | 1100 | 6 | 290.8 | 58 | 70.4 | 29 | 2642.079 | 194737.7 | 186002.4 | 4.485668 | 1.655047 | 1.563421 | 5.536169 | 2.5YR | 10YR | 3 | 7 | 2 | 6 | Dusy red | Yellow | 1.798117 | 46.01107 | 4.993252 | 2.811213 | Dusy red
DFP/FRD3 | 3.265 | 2.005 | 6.54 | 4.605 | 0.64535 | 0.49315 | 0.07845 | 0.0434 | 0.03885 | 0.04985 | 1.352191 | 0.03085 | 8.62 | 12.135 | 4.1 | 16.63 | 7.675 | 3.28 | 7.83 | 1.97 | 18.385 | 2.085 | 10.535 | 5.735 | 0 | 9.33 | 1120 | 6 | 380.4 | 59 | 74.1 | 29.5 | 2733.971 | 202587.3 | 1.877709 | 0 | 378 | 59 | 74 | 29.5 | 2733.971 | 202587.3 | 202313.9 | 0.1349528 | 1.877709 | 1.868384 | 0.4966323 | 0 | 150 | 12 | 321.3 | 18.39402 | 58.2 | 72.8 | 29.1 | 2660.332 | 202587.3 | 193672.2 | 4.400611 | 1.877709 | 1.658989 | 11.64826 | 0 | 1120 | 6 | 289.3 | 57.9 | 71.2 | 28.95 | 2632.977 | 193672.2 | 187467.9 | 3.203474 | 1.658989 | 1.543197 | 6.979657 | 2.5YR | 10YR | 3 | 7 | 2 | 6 | Dusy red | Yellow | 1.814922 | 45.97625 | 3.91363 | 2.800783 | Dusy red
DFP/FRD3 | 3.245 | 1.85 | 6.37 | 4.6 | 0.4878 | 0.48555 | 0.078 | 0.0415 | 0.03845 | 0.0556 | 1.352191 | 0.03235 | 9.095 | 17.445 | 3.34875 | 14.93 | 6.69 | 3.29125 | 8.19625 | 2.42125 | 11.0975 | 4.35875 | 10.5375 | 3.575 | 0 | 8.88625 | 1120 | 6 | 374 | 59 | 74.1 | 29.5 | 2733.971 | 202587.3 | 1.846118 | 0 | 372.4 | 59 | 73.9 | 29.5 | 2733.971 | 202587.3 | 202040.5 | 0.2699055 | 1.846118 | 1.843195 | 0.1583293 | 0 | 150 | 12 | 320.4 | 16.72909 | 58.4 | 73.1 | 29.2 | 2678.648 | 202587.3 | 195809.1 | 3.345776 | 1.846118 | 1.636287 | 11.36606 | 0 | 1120 | 6 | 288.4 | 57.6 | 70.2 | 28.8 | 2605.763 | 195809.1 | 182924.5 | 6.580184 | 1.636287 | 1.576606 | 3.647333 | 2.5YR | 10YR | 3 | 7 | 2 | 6 | Dusy red | Yellow | 1.80652 | 45.99366 | 5.263158 | 2.84817 | Dusy red
DFP/FRD3 | 3.83 | 2.14 | 6.88 | 5.045 | 0.4628 | 0.55585 | 0.07325 | 0.0443 | 0.03445 | 0.0595 | 1.352191 | 0.02695 | 14.755 | 13.37 | 2.68 | 16.015 | 7.04 | 2.97 | 7.25 | 1.65 | 8.595 | 5.955 | 11.035 | 1.415 | 0 | 9.25 | 1120 | 6 | 374.5 | 59 | 74 | 29.5 | 2733.971 | 202313.9 | 1.851084 | 0 | 370.2 | 59 | 73.9 | 29.5 | 2733.971 | 202313.9 | 202040.5 | 0.1351351 | 1.851084 | 1.832306 | 1.014433 | 0 | 150 | 12 | 322 | 16.30435 | 58.6 | 73.4 | 29.3 | 2697.026 | 202313.9 | 197961.7 | 2.15119 | 1.851084 | 1.626577 | 12.12841 | 0 | 1120 | 6 | 289.5 | 56.7 | 71.4 | 28.35 | 2524.969 | 197961.7 | 180282.8 | 8.930482 | 1.626577 | 1.605811 | 1.276701 | 2.5YR | 10YR | 3 | 7 | 2 | 6 | Dusy red | Yellow | 1.810721 | 45.98496 | 3.513514 | 2.907675 | Dusy red
DFP/FRD3 | 3.825 | 1.9 | 6.655 | 4.94 | 0.45635 | 0.53525 | 0.07235 | 0.04365 | 0.03365 | 0.05285 | 1.352191 | 0.03235 | 8.62 | 12.135 | 4.1 | 16.63 | 7.675 | 3.28 | 7.83 | 1.97 | 18.385 | 2.085 | 10.535 | 5.735 | 0 | 9.33 | 1120 | 6 | 377.8 | 59.4 | 74.1 | 29.7 | 2771.167 | 205343.5 | 1.839844 | 0 | 373 | 59 | 74.2 | 29.5 | 2733.971 | 205343.5 | 202860.6 | 1.209125 | 1.839844 | 1.838701 | 0.06213952 | 0 | 150 | 12 | 321.4 | 17.54823 | 58.5 | 72.4 | 29.25 | 2687.829 | 205343.5 | 194598.8 | 5.232549 | 1.839844 | 1.651603 | 10.23134 | 0 | 1120 | 6 | 289.3 | 58.6 | 71.2 | 29.3 | 2697.026 | 194598.8 | 192028.2 | 1.320957 | 1.651603 | 1.506549 | 8.782612 | 2.5YR | 10YR | 3 | 7 | 2 | 6 | Dusy red | Yellow | 1.80862 | 45.98931 | 3.91363 | 2.724775 | Dusy red
DFP/FRD3 | 3.74 | 1.96 | 6.36 | 4.915 | 0.45705 | 0.270585 | 0.07085 | 0.04575 | 0.0341 | 0.0466 | 1.352191 | 0.02555 | 9.095 | 17.445 | 3.34875 | 14.93 | 6.69 | 3.29125 | 8.19625 | 2.42125 | 11.0975 | 4.35875 | 10.5375 | 3.575 | 0 | 8.88625 | 1120 | 6 | 373.6 | 59.6 | 74.5 | 29.8 | 2789.86 | 207844.6 | 1.797497 | 0 | 370.7 | 59.6 | 74.2 | 29.8 | 2789.86 | 207844.6 | 207007.6 | 0.4026846 | 1.797497 | 1.790755 | 0.375057 | 0 | 150 | 12 | 326.3 | 14.49586 | 59.2 | 73.8 | 29.6 | 2752.538 | 207844.6 | 203137.3 | 2.264805 | 1.797497 | 1.606303 | 10.63669 | 0 | 1120 | 6 | 290.8 | 58.4 | 72.7 | 29.2 | 2678.648 | 203137.3 | 194737.7 | 4.134944 | 1.606303 | 1.493291 | 7.03553 | 2.5YR | 2.5Y | 6 | 8 | 3 | 6 | Light reddish brown | Yellow | 22.19558 | 3.5 | 2.416107 | 33.14445 | Light reddish brown
DFP/FRD3 | 3.155 | 1.65 | 5.69 | 4.575 | 1.11725 | 0.46325 | 0.08485 | 0.04575 | 0.03805 | 0.05215 | 1.352191 | 0.04215 | 14.755 | 13.37 | 2.68 | 16.015 | 7.04 | 2.97 | 7.25 | 1.65 | 8.595 | 5.955 | 11.035 | 1.415 | 0 | 9.25 | 1120 | 6 | 377.5 | 59.7 | 74.3 | 29.85 | 2799.23 | 207982.8 | 1.815054 | 0 | 347.8 | 59.7 | 74.2 | 29.85 | 2799.23 | 207982.8 | 207702.8 | 0.1345895 | 1.815054 | 1.674508 | 7.743382 | 0 | 150 | 12 | 327.5 | 15.26718 | 59 | 73.8 | 29.5 | 2733.971 | 207982.8 | 201767.1 | 2.988569 | 1.815054 | 1.623159 | 10.57243 | 0 | 1120 | 6 | 293.9 | 58.7 | 73.3 | 29.35 | 2706.239 | 201767.1 | 198367.3 | 1.684998 | 1.623159 | 1.481595 | 8.721501 | 2.5YR | 2.5Y | 6 | 8 | 3 | 6 | Light reddish brown | Yellow | 21.76471 | 3.621262 | 1.345895 | 32.24648 | Light reddish brown
DFP/FRD3 | 3.335 | 1.845 | 6.835 | 4.8 | 0.94535 | 0.49785 | 0.08655 | 0.04605 | 0.0397 | 0.0545 | 1.352191 | 0.0678 | 8.62 | 12.135 | 4.1 | 16.63 | 7.675 | 3.28 | 7.83 | 1.97 | 18.385 | 2.085 | 10.535 | 5.735 | 0 | 9.33 | 1120 | 6 | 378.3 | 59.6 | 74.1 | 29.8 | 2789.86 | 206728.6 | 1.829935 | 0 | 376.9 | 59.6 | 74 | 29.8 | 2789.86 | 206728.6 | 206449.6 | 0.1349528 | 1.829935 | 1.825627 | 0.2354416 | 0 | 150 | 12 | 327 | 15.68807 | 58.2 | 74 | 29.1 | 2660.332 | 206728.6 | 196864.6 | 4.771496 | 1.829935 | 1.66104 | 9.229558 | 0 | 1120 | 6 | 293 | 58 | 73.5 | 29 | 2642.079 | 196864.6 | 194192.8 | 1.357144 | 1.66104 | 1.50881 | 9.164789 | 2.5YR | 2.5Y | 6 | 8 | 3 | 6 | Light reddish brown | Yellow | 21.98014 | 4.51424 | 0.8097166 | 33.16385 | Light reddish brown
DFP/FRD3 | 3.245 | 1.815 | 6.505 | 4.87 | 1.00595 | 0.4887 | 0.08465 | 0.0467 | 0.04035 | 0.053 | 1.352191 | 0.0487 | 9.095 | 17.445 | 3.34875 | 14.93 | 6.69 | 3.29125 | 8.19625 | 2.42125 | 11.0975 | 4.35875 | 10.5375 | 3.575 | 0 | 8.88625 | 1120 | 6 | 375.3 | 59.8 | 74.1 | 29.9 | 2808.615 | 208118.4 | 1.803301 | 0 | 373 | 59.6 | 74.2 | 29.8 | 2789.86 | 208118.4 | 207007.6 | 0.5337262 | 1.803301 | 1.801866 | 0.07954141 | 0 | 150 | 12 | 325.5 | 15.29954 | 58.1 | 74 | 29.05 | 2651.198 | 208118.4 | 196188.6 | 5.732192 | 1.803301 | 1.659117 | 7.99551 | 0 | 1120 | 6 | 290.1 | 57.8 | 73.5 | 28.9 | 2623.89 | 196188.6 | 192855.9 | 1.698752 | 1.659117 | 1.504232 | 9.335409 | 2.5YR | 2.5Y | 6 | 8 | 3 | 6 | Light reddish brown | Yellow | 21.87242 | 4.067751 | 0.8097166 | 32.9012 | Light reddish brown
DFP/FRD3 | 3.785 | 1.985 | 6.825 | 5.175 | 0.22295 | 0.5113 | 0.07325 | 0.0464 | 0.0369 | 0.063 | 1.352191 | 0.0268 | 14.755 | 13.37 | 2.68 | 16.015 | 7.04 | 2.97 | 7.25 | 1.65 | 8.595 | 5.955 | 11.035 | 1.415 | 0 | 9.25 | 1000 | 9 | 375.7 | 59.7 | 74.1 | 29.85 | 2799.23 | 207422.9 | 1.811275 | 0 | 374 | 59.6 | 74.2 | 29.8 | 2789.86 | 207422.9 | 207007.6 | 0.2002268 | 1.811275 | 1.806697 | 0.252768 | 0 | 150 | 12 | 325.9 | 15.28076 | 58.1 | 74 | 29.05 | 2651.198 | 207422.9 | 196188.6 | 5.416122 | 1.811275 | 1.661156 | 8.288024 | 0 | 1000 | 9 | 292 | 57.6 | 73.1 | 28.8 | 2605.763 | 196188.6 | 190481.2 | 2.909137 | 1.661156 | 1.532959 | 7.717334 | 2.5YR | 2.5Y | 6 | 8 | 3 | 6 | Light reddish brown | Yellow | 21.92628 | 4.290996 | 1.349528 | 33.6121 | Light reddish brown
DFP/FRD3 | 3.475 | 1.92 | 6.93 | 4.825 | 0.21255 | 0.4683 | 0.07235 | 0.04335 | 0.03455 | 0.05335 | 1.352191 | 0.02945 | 8.62 | 12.135 | 4.1 | 16.63 | 7.675 | 3.28 | 7.83 | 1.97 | 18.385 | 2.085 | 10.535 | 5.735 | 0 | 9.33 | 1000 | 9 | 376.3 | 59.5 | 74.1 | 29.75 | 2780.506 | 206035.5 | 1.826384 | 0 | 375.5 | 59.5 | 74 | 29.75 | 2780.506 | 206035.5 | 205757.4 | 0.1349528 | 1.826384 | 1.824964 | 0.07774849 | 0 | 150 | 12 | 326.7 | 15.18212 | 58.2 | 74 | 29.1 | 2660.332 | 206035.5 | 196864.6 | 4.451131 | 1.826384 | 1.659516 | 9.13652 | 0 | 1000 | 9 | 292.6 | 58 | 73.5 | 29 | 2642.079 | 196864.6 | 194192.8 | 1.357144 | 1.659516 | 1.50675 | 9.205498 | 2.5YR | 2.5Y | 6 | 8 | 3 | 6 | Light reddish brown | Yellow | 21.89935 | 4.179373 | 0.8097166 | 32.99684 | Light reddish brown
DFP/FRD3 | 3.79 | 1.945 | 6.945 | 5.105 | 0.22725 | 0.51945 | 0.07085 | 0.04685 | 0.03605 | 0.05335 | 1.352191 | 0.0326 | 9.095 | 17.445 | 3.34875 | 14.93 | 6.69 | 3.29125 | 8.19625 | 2.42125 | 11.0975 | 4.35875 | 10.5375 | 3.575 | 0 | 8.88625 | 1000 | 9 | 376.8 | 59.7 | 74.1 | 29.85 | 2799.23 | 207422.9 | 1.816578 | 0 | 375.7 | 59.6 | 74.2 | 29.8 | 2789.86 | 207422.9 | 207007.6 | 0.2002268 | 1.816578 | 1.814909 | 0.09188929 | 0 | 150 | 12 | 326.7 | 15.33517 | 59.3 | 73.4 | 29.65 | 2761.845 | 207422.9 | 202719.4 | 2.267597 | 1.816578 | 1.611587 | 11.28447 | 0 | 1000 | 9 | 292.5 | 58.9 | 72.1 | 29.45 | 2724.711 | 202719.4 | 196451.7 | 3.091827 | 1.611587 | 1.488916 | 7.611838 | 2.5YR | 2.5Y | 6 | 8 | 3 | 6 | Light reddish brown | Yellow | 21.91282 | 4.235184 | 2.699055 | 32.62634 | Light reddish brown
DFP/FRD3 | 3.71 | 1.965 | 6.885 | 4.84 | 0.50125 | 0.53665 | 0.08485 | 0.0477 | 0.0416 | 0.05915 | 1.352191 | 0.02285 | 14.755 | 13.37 | 2.68 | 16.015 | 7.04 | 2.97 | 7.25 | 1.65 | 8.595 | 5.955 | 11.035 | 1.415 | 0 | 9.25 | 1000 | 9 | 378.3 | 59.6 | 74.1 | 29.8 | 2789.86 | 206728.6 | 1.829935 | 0 | 376.9 | 59.6 | 74 | 29.8 | 2789.86 | 206728.6 | 206449.6 | 0.1349528 | 1.829935 | 1.825627 | 0.2354416 | 0 | 150 | 12 | 325.7 | 16.14983 | 58.4 | 74.1 | 29.2 | 2678.648 | 206728.6 | 198487.8 | 3.986307 | 1.829935 | 1.640907 | 10.32978 | 0 | 1000 | 9 | 291.4 | 58.3 | 73.1 | 29.15 | 2669.482 | 198487.8 | 195139.1 | 1.687082 | 1.640907 | 1.493294 | 8.995849 | 2.5YR | 2.5Y | 6 | 8 | 3 | 6 | Light reddish brown | Yellow | 21.90609 | 4.207279 | 1.349528 | 32.71222 | Light reddish brown
DFP/FRD3 | 3.61 | 2.03 | 6.685 | 4.79 | 0.48575 | 0.53095 | 0.0864 | 0.04755 | 0.0418 | 0.0577 | 1.352191 | 0.02255 | 8.62 | 12.135 | 4.1 | 16.63 | 7.675 | 3.28 | 7.83 | 1.97 | 18.385 | 2.085 | 10.535 | 5.735 | 0 | 9.33 | 1000 | 9 | 384.7 | 59.3 | 74.5 | 29.65 | 2761.845 | 205757.4 | 1.869677 | 0 | 378.8 | 59.1 | 74.2 | 29.55 | 2743.247 | 205757.4 | 203548.9 | 1.073372 | 1.869677 | 1.860978 | 0.4652852 | 0 | 150 | 12 | 352.8 | 9.04195 | 59.2 | 74.1 | 29.6 | 2752.538 | 205757.4 | 203963.1 | 0.8720872 | 1.869677 | 1.729725 | 7.485367 | 0 | 1000 | 9 | 289.3 | 57 | 71.3 | 28.5 | 2551.759 | 203963.1 | 181940.4 | 10.79738 | 1.729725 | 1.590081 | 8.07318 | 2.5Y | 5Y | 4 | 8 | 3 | 6 | Reddish brown | Yellow | 20.32498 | 3.840489 | 4.295302 | 32.31837 | Reddish brown
DFP/FRD3 | 3.56 | 1.995 | 7.195 | 4.945 | 0.54395 | 0.54035 | 0.08655 | 0.0471 | 0.0426 | 0.06015 | 1.352191 | 0.0253 | 9.095 | 17.445 | 3.34875 | 14.93 | 6.69 | 3.29125 | 8.19625 | 2.42125 | 11.0975 | 4.35875 | 10.5375 | 3.575 | 0 | 8.88625 | 1000 | 9 | 385 | 59.3 | 74.1 | 29.65 | 2761.845 | 204652.7 | 1.881236 | 0 | 379.5 | 59.3 | 74 | 29.65 | 2761.845 | 204652.7 | 204376.5 | 0.1349528 | 1.881236 | 1.856867 | 1.295367 | 0 | 150 | 12 | 325.6 | 18.24324 | 58.9 | 73.8 | 29.45 | 2724.711 | 204652.7 | 201083.7 | 1.743937 | 1.881236 | 1.619226 | 13.92752 | 0 | 1000 | 9 | 291.1 | 57.8 | 71.3 | 28.9 | 2623.89 | 201083.7 | 187083.3 | 6.962452 | 1.619226 | 1.555991 | 3.905274 | 2.5Y | 5Y | 4 | 8 | 3 | 6 | Reddish brown | Yellow | 20.11526 | 3.315688 | 3.778677 | 31.29916 | Reddish brown
DFP/FRD3 | 3.275 | 1.74 | 6.115 | 4.46 | 0.5383 | 0.45595 | 0.07325 | 0.0383 | 0.0315 | 0.05385 | 1.352191 | 0.03265 | 14.755 | 13.37 | 2.68 | 16.015 | 7.04 | 2.97 | 7.25 | 1.65 | 8.595 | 5.955 | 11.035 | 1.415 | 0 | 9.25 | 1000 | 9 | 385.5 | 59.3 | 74.1 | 29.65 | 2761.845 | 204652.7 | 1.883679 | 0 | 379.4 | 59.2 | 74.3 | 29.6 | 2752.538 | 204652.7 | 204513.6 | 0.06798776 | 1.883679 | 1.855134 | 1.515403 | 0 | 150 | 12 | 325.5 | 18.43318 | 57.89 | 74 | 28.945 | 2632.067 | 204652.7 | 194773 | 4.827556 | 1.883679 | 1.671176 | 11.28126 | 0 | 1000 | 9 | 291.7 | 57.1 | 70.9 | 28.55 | 2560.72 | 194773 | 181555 | 6.786325 | 1.671176 | 1.606675 | 3.859627 | 2.5Y | 5Y | 4 | 8 | 3 | 6 | Reddish brown | Yellow | 20.22012 | 3.631791 | 4.318489 | 32.48716 | Reddish brown
DFP/FRD3 | 3.375 | 1.82 | 6.225 | 4.645 | 0.6737 | 0.47485 | 0.07235 | 0.04095 | 0.03345 | 0.0485 | 1.352191 | 0.0387 | 8.62 | 12.135 | 4.1 | 16.63 | 7.675 | 3.28 | 7.83 | 1.97 | 18.385 | 2.085 | 10.535 | 5.735 | 0 | 9.33 | 1000 | 9 | 384.9 | 59.3 | 73.9 | 29.65 | 2761.845 | 204100.3 | 1.885837 | 0 | 379.3 | 59.2 | 74 | 29.6 | 2752.538 | 204100.3 | 203687.8 | 0.2021218 | 1.885837 | 1.862164 | 1.255339 | 0 | 150 | 12 | 326.1 | 18.03128 | 57.2 | 73.7 | 28.6 | 2569.697 | 204100.3 | 189386.7 | 7.209029 | 1.885837 | 1.721874 | 8.694452 | 0 | 1000 | 9 | 291 | 57 | 71.3 | 28.5 | 2551.759 | 189386.7 | 181940.4 | 3.931791 | 1.721874 | 1.599425 | 7.111384 | 2.5Y | 5Y | 4 | 8 | 3 | 6 | Reddish brown | Yellow | 20.16769 | 3.47374 | 3.518268 | 32.2567 | Reddish brown
DFP/FRD3 | 3.47 | 1.75 | 6.07 | 4.6 | 0.5137 | 0.4775 | 0.07085 | 0.0406 | 0.03305 | 0.04955 | 1.352191 | 0.0357 | 9.095 | 17.445 | 3.34875 | 14.93 | 6.69 | 3.29125 | 8.19625 | 2.42125 | 11.0975 | 4.35875 | 10.5375 | 3.575 | 0 | 8.88625 | 1020 | 9 | 383.9 | 59.3 | 74 | 29.65 | 2761.845 | 204376.5 | 1.878396 | 0 | 379 | 59.2 | 74 | 29.6 | 2752.538 | 204376.5 | 203687.8 | 0.3369838 | 1.878396 | 1.860691 | 0.9425666 | 0 | 150 | 12 | 325.6 | 17.90541 | 57.2 | 73.9 | 28.6 | 2569.697 | 204376.5 | 189900.6 | 7.082955 | 1.878396 | 1.714581 | 8.720996 | 0 | 1020 | 9 | 291.7 | 57.1 | 71.2 | 28.55 | 2560.72 | 189900.6 | 182323.3 | 3.990167 | 1.714581 | 1.599906 | 6.688253 | 2.5Y | 5Y | 4 | 8 | 3 | 6 | Reddish brown | Yellow | 20.1939 | 3.552765 | 3.783784 | 32.30834 | Reddish brown
DFP/FRD3 | 3.715 | 2.025 | 6.575 | 4.825 | 0.4204 | 0.56165 | 0.0782 | 0.04685 | 0.0387 | 0.0584 | 1.352191 | 0.02315 | 14.755 | 13.37 | 2.68 | 16.015 | 7.04 | 2.97 | 7.25 | 1.65 | 8.595 | 5.955 | 11.035 | 1.415 | 0 | 9.25 | 1020 | 9 | 384.7 | 59.3 | 74 | 29.65 | 2761.845 | 204376.5 | 1.88231 | 0 | 377.5 | 59.2 | 74 | 29.6 | 2752.538 | 204376.5 | 203687.8 | 0.3369838 | 1.88231 | 1.853327 | 1.539793 | 0 | 150 | 12 | 326.6 | 17.78934 | 57.1 | 73.7 | 28.55 | 2560.72 | 204376.5 | 188725.1 | 7.658144 | 1.88231 | 1.73056 | 8.061927 | 0 | 1020 | 9 | 291.4 | 57.9 | 71.4 | 28.95 | 2632.977 | 188725.1 | 187994.5 | 0.3870883 | 1.73056 | 1.550045 | 10.431 | 2.5Y | 5Y | 4 | 8 | 3 | 6 | Reddish brown | Yellow | 20.1808 | 3.513252 | 3.513514 | 31.28114 | Reddish brown
DFP/FRD3 | 3.715 | 2.085 | 6.97 | 4.9 | 0.428 | 0.55355 | 0.07845 | 0.0461 | 0.03905 | 0.0542 | 1.352191 | 0.0245 | 8.62 | 12.135 | 4.1 | 16.63 | 7.675 | 3.28 | 7.83 | 1.97 | 18.385 | 2.085 | 10.535 | 5.735 | 0 | 9.33 | 1020 | 9 | 384.7 | 59.3 | 74.1 | 29.65 | 2761.845 | 204652.7 | 1.87977 | 0 | 377.3 | 59.2 | 74.2 | 29.6 | 2752.538 | 204652.7 | 204238.3 | 0.2024858 | 1.87977 | 1.847352 | 1.724583 | 0 | 150 | 12 | 324.9 | 18.40566 | 57.6 | 73.5 | 28.8 | 2605.763 | 204652.7 | 191523.6 | 6.41533 | 1.87977 | 1.696397 | 9.75507 | 0 | 1020 | 9 | 291.2 | 57.9 | 71.6 | 28.95 | 2632.977 | 191523.6 | 188521.1 | 1.567652 | 1.696397 | 1.544654 | 8.944996 | 2.5Y | 5Y | 4 | 8 | 3 | 6 | Reddish brown | Yellow | 20.18735 | 3.533009 | 3.373819 | 31.18248 | Reddish brown
DFP/FRD3 | 3.515 | 2.06 | 6.66 | 4.915 | 0.43115 | 0.278635 | 0.078 | 0.04665 | 0.0395 | 0.05265 | 1.352191 | 0.0222 | 9.095 | 17.445 | 3.34875 | 14.93 | 6.69 | 3.29125 | 8.19625 | 2.42125 | 11.0975 | 4.35875 | 10.5375 | 3.575 | 0 | 8.88625 | 1020 | 9 | 385.4 | 59.3 | 74.1 | 29.65 | 2761.845 | 204652.7 | 1.88319 | 0 | 377.4 | 59.2 | 74.2 | 29.6 | 2752.538 | 204652.7 | 204238.3 | 0.2024858 | 1.88319 | 1.847841 | 1.877081 | 0 | 150 | 12 | 326 | 18.22086 | 57.6 | 73.5 | 28.8 | 2605.763 | 204652.7 | 191523.6 | 6.41533 | 1.88319 | 1.702141 | 9.613998 | 0 | 1020 | 9 | 291.3 | 57.9 | 71.4 | 28.95 | 2632.977 | 191523.6 | 187994.5 | 1.842603 | 1.702141 | 1.549513 | 8.966791 | 2.5Y | 5Y | 4 | 8 | 3 | 6 | Reddish brown | Yellow | 20.18407 | 3.523131 | 3.643725 | 31.27549 | Reddish brown
DFP/FRD3 | 3.27 | 1.765 | 5.995 | 4.795 | 1.15965 | 0.45745 | 0.0799 | 0.0432 | 0.0338 | 0.05325 | 1.352191 | 0.04595 | 14.755 | 13.37 | 2.68 | 16.015 | 7.04 | 2.97 | 7.25 | 1.65 | 8.595 | 5.955 | 11.035 | 1.415 | 0 | 9.25 | 1020 | 9 | 386.4 | 59.3 | 74.2 | 29.65 | 2761.845 | 204928.9 | 1.885532 | 0 | 379.2 | 59.2 | 74 | 29.6 | 2752.538 | 204928.9 | 203687.8 | 0.6056172 | 1.885532 | 1.861673 | 1.2654 | 0 | 150 | 12 | 325 | 18.89231 | 57.2 | 73.9 | 28.6 | 2569.697 | 204928.9 | 189900.6 | 7.333405 | 1.885532 | 1.711422 | 9.234033 | 0 | 1020 | 9 | 300.1 | 56.1 | 72.1 | 28.05 | 2471.813 | 189900.6 | 178217.7 | 6.152115 | 1.711422 | 1.683895 | 1.608373 | 2.5YR | 2.5Y | 3 | 8 | 4 | 6 | Dark reddish brown | Yellow | 19.15 | 3.816471 | 2.830189 | 32.2466 | Dark reddish brown
DFP/FRD3 | 3.445 | 1.66 | 6.52 | 4.84 | 0.9737 | 0.47955 | 0.08045 | 0.0436 | 0.0343 | 0.05315 | 1.352191 | 0.07565 | 8.62 | 12.135 | 4.1 | 16.63 | 7.675 | 3.28 | 7.83 | 1.97 | 18.385 | 2.085 | 10.535 | 5.735 | 0 | 9.33 | 1020 | 9 | 383 | 59.3 | 74.2 | 29.65 | 2761.845 | 204928.9 | 1.868941 | 0 | 378.1 | 59.2 | 74.3 | 29.6 | 2752.538 | 204928.9 | 204513.6 | 0.202667 | 1.868941 | 1.848777 | 1.078893 | 0 | 150 | 12 | 322.7 | 18.68609 | 57.8 | 74.1 | 28.9 | 2623.89 | 204928.9 | 194430.2 | 5.123077 | 1.868941 | 1.659721 | 11.19455 | 0 | 1020 | 9 | 292.7 | 56.1 | 72.1 | 28.05 | 2471.813 | 194430.2 | 178217.7 | 8.33847 | 1.659721 | 1.642373 | 1.045248 | 2.5YR | 2.5Y | 3 | 8 | 4 | 6 | Dark reddish brown | Yellow | 19 | 4.242851 | 2.830189 | 31.20509 | Dark reddish brown
DFP/FRD3 | 3.47 | 1.715 | 6.205 | 4.87 | 1.03185 | 0.48065 | 0.0775 | 0.0458 | 0.03495 | 0.04695 | 1.352191 | 0.05205 | 9.095 | 17.445 | 3.34875 | 14.93 | 6.69 | 3.29125 | 8.19625 | 2.42125 | 11.0975 | 4.35875 | 10.5375 | 3.575 | 0 | 8.88625 | 1020 | 9 | 385.5 | 59.5 | 74.1 | 29.75 | 2780.506 | 206035.5 | 1.871037 | 0 | 379.3 | 59.2 | 74.1 | 29.6 | 2752.538 | 206035.5 | 203963.1 | 1.005861 | 1.871037 | 1.859651 | 0.608561 | 0 | 150 | 12 | 324 | 18.98148 | 57.9 | 73.7 | 28.95 | 2632.977 | 206035.5 | 194050.4 | 5.81701 | 1.871037 | 1.669669 | 10.76234 | 0 | 1020 | 9 | 292.8 | 58.3 | 69.4 | 29.15 | 2669.482 | 194050.4 | 185262 | 4.528892 | 1.669669 | 1.580464 | 5.342703 | 2.5YR | 2.5Y | 3 | 8 | 4 | 6 | Dark reddish brown | Yellow | 19.075 | 4.029661 | 6.34278 | 30.14735 | Dark reddish brown
DFP/FRD3 | 3.67 | 1.87 | 6.52 | 4.955 | 0.18055 | 0.5171 | 0.0782 | 0.04895 | 0.04115 | 0.0619 | 1.352191 | 0.023 | 14.755 | 13.37 | 2.68 | 16.015 | 7.04 | 2.97 | 7.25 | 1.65 | 8.595 | 5.955 | 11.035 | 1.415 | 0 | 9.25 | 1020 | 9 | 384.9 | 59.3 | 74.3 | 29.65 | 2761.845 | 205205.1 | 1.875685 | 0 | 378.3 | 59.2 | 74.1 | 29.6 | 2752.538 | 205205.1 | 203963.1 | 0.6052557 | 1.875685 | 1.854748 | 1.116231 | 0 | 150 | 12 | 324.2 | 18.72301 | 58 | 73.9 | 29 | 2642.079 | 205205.1 | 195249.7 | 4.851439 | 1.875685 | 1.660438 | 11.47562 | 0 | 1020 | 9 | 292.8 | 56 | 74.1 | 28 | 2463.009 | 195249.7 | 182508.9 | 6.525352 | 1.660438 | 1.604305 | 3.380625 | 2.5YR | 2.5Y | 3 | 8 | 4 | 6 | Dark reddish brown | Yellow | 19.0375 | 4.136256 | 0.269179 | 30.54196 | Dark reddish brown
DFP/FRD3 | 3.365 | 2.105 | 7.245 | 4.785 | 0.1842 | 0.4866 | 0.07845 | 0.0458 | 0.03995 | 0.0547 | 1.352191 | 0.0216 | 8.62 | 12.135 | 4.1 | 16.63 | 7.675 | 3.28 | 7.83 | 1.97 | 18.385 | 2.085 | 10.535 | 5.735 | 0 | 9.33 | 1060 | 9 | 386.5 | 59.3 | 74.3 | 29.65 | 2761.845 | 205205.1 | 1.883482 | 0 | 381.6 | 59.2 | 74.3 | 29.6 | 2752.538 | 205205.1 | 204513.6 | 0.3369838 | 1.883482 | 1.865891 | 0.9339514 | 0 | 150 | 12 | 325.6 | 18.70393 | 57.4 | 74 | 28.7 | 2587.698 | 205205.1 | 191489.7 | 6.683744 | 1.883482 | 1.700353 | 9.722901 | 0 | 1060 | 9 | 290.4 | 56 | 69.4 | 28 | 2463.009 | 191489.7 | 170932.8 | 10.73524 | 1.700353 | 1.698913 | 0.08465418 | 2.5YR | 2.5Y | 3 | 8 | 4 | 6 | Dark reddish brown | Yellow | 19.05625 | 4.082958 | 6.594886 | 32.37492 | Dark reddish brown
DFP/FRD3 | 3.565 | 2.045 | 7.245 | 5.105 | 0.20135 | 0.5275 | 0.078 | 0.04775 | 0.04145 | 0.0594 | 1.352191 | 0.02925 | 9.095 | 17.445 | 3.34875 | 14.93 | 6.69 | 3.29125 | 8.19625 | 2.42125 | 11.0975 | 4.35875 | 10.5375 | 3.575 | 0 | 8.88625 | 1060 | 9 | 384.1 | 59.3 | 74.3 | 29.65 | 2761.845 | 205205.1 | 1.871786 | 0 | 382 | 59.2 | 74.2 | 29.6 | 2752.538 | 205205.1 | 204238.3 | 0.4711197 | 1.871786 | 1.870364 | 0.07597082 | 0 | 150 | 12 | 324.3 | 18.43972 | 57.3 | 73.9 | 28.65 | 2578.69 | 205205.1 | 190565.2 | 7.134269 | 1.871786 | 1.70178 | 9.082568 | 0 | 1060 | 9 | 292.1 | 56.4 | 69.2 | 28.2 | 2498.32 | 190565.2 | 172883.8 | 9.278417 | 1.70178 | 1.689575 | 0.7172065 | 2.5YR | 2.5Y | 3 | 8 | 4 | 6 | Dark reddish brown | Yellow | 19.046875 | 4.109607 | 6.864065 | 32.18112 | Dark reddish brown
DFP/FRD3 | 3.825 | 2.08 | 7.19 | 5.06 | 0.54365 | 0.53085 | 0.0799 | 0.04515 | 0.03735 | 0.06025 | 1.352191 | 0.02665 | 14.755 | 13.37 | 2.68 | 16.015 | 7.04 | 2.97 | 7.25 | 1.65 | 8.595 | 5.955 | 11.035 | 1.415 | 0 | 9.25 | 1060 | 9 | 386.3 | 59.3 | 74.3 | 29.65 | 2761.845 | 205205.1 | 1.882507 | 0 | 377.5 | 59.2 | 74.2 | 29.6 | 2752.538 | 205205.1 | 204238.3 | 0.4711197 | 1.882507 | 1.848331 | 1.815456 | 0 | 150 | 12 | 325.4 | 18.71543 | 57.5 | 73.4 | 28.75 | 2596.723 | 205205.1 | 190599.4 | 7.117574 | 1.882507 | 1.707245 | 9.310023 | 0 | 1060 | 9 | 290.7 | 56.7 | 69.3 | 28.35 | 2524.969 | 190599.4 | 174980.3 | 8.194732 | 1.707245 | 1.66133 | 2.689461 | 2.5YR | 2.5Y | 3 | 8 | 4 | 6 | Dark reddish brown | Yellow | 19.0515625 | 4.096283 | 6.729475 | 31.65092 | Dark reddish brown
DFP/FRD3 | 3.72 | 1.845 | 6.37 | 4.83 | 0.5141 | 0.51265 | 0.0803 | 0.0451 | 0.0364 | 0.05635 | 1.352191 | 0.0304 | 8.62 | 12.135 | 4.1 | 16.63 | 7.675 | 3.28 | 7.83 | 1.97 | 18.385 | 2.085 | 10.535 | 5.735 | 0 | 9.33 | 1060 | 9 | 384.5 | 59.3 | 74.3 | 29.65 | 2761.845 | 205205.1 | 1.873735 | 0 | 380 | 59.2 | 74.2 | 29.6 | 2752.538 | 205205.1 | 204238.3 | 0.4711197 | 1.873735 | 1.860572 | 0.7025412 | 0 | 150 | 12 | 324.3 | 18.56306 | 57.6 | 73.5 | 28.8 | 2605.763 | 205205.1 | 191523.6 | 6.667241 | 1.873735 | 1.693264 | 9.63162 | 0 | 1060 | 9 | 290.1 | 56.9 | 69.4 | 28.45 | 2542.813 | 191523.6 | 176471.2 | 7.85926 | 1.693264 | 1.643894 | 2.915682 | 2.5YR | 2.5Y | 3 | 8 | 4 | 6 | Dark reddish brown | Yellow | 19.04921875 | 4.102945 | 6.594886 | 31.3149 | Dark reddish brown
DFP/FRD3 | 3.785 | 1.895 | 6.895 | 4.945 | 0.56985 | 0.5323 | 0.0794 | 0.0462 | 0.0372 | 0.0541 | 1.352191 | 0.02865 | 9.095 | 17.445 | 3.34875 | 14.93 | 6.69 | 3.29125 | 8.19625 | 2.42125 | 11.0975 | 4.35875 | 10.5375 | 3.575 | 0 | 8.88625 | 1060 | 9 | 384.9 | 59.6 | 74.3 | 29.8 | 2789.86 | 207286.6 | 1.856849 | 0 | 372.4 | 59.3 | 74.1 | 29.65 | 2761.845 | 207286.6 | 204652.7 | 1.270654 | 1.856849 | 1.819668 | 2.002386 | 0 | 150 | 12 | 328.4 | 17.20463 | 58.8 | 73.2 | 29.4 | 2715.467 | 207286.6 | 198772.2 | 4.107553 | 1.856849 | 1.652143 | 11.02442 | 0 | 1060 | 9 | 292.1 | 57.6 | 72.1 | 28.8 | 2605.763 | 198772.2 | 187875.5 | 5.482005 | 1.652143 | 1.554753 | 5.894738 | 10R | 7.5YR | 3 | 7 | 3 | 6 | Dusy red | Reddish yellow | 14.1 | 15 | 2.960969 | 21.92202 | Dusy red
DFP/FRD3 | 3.05 | 1.705 | 6.04 | 4.345 | 0.4996 | 0.4632 | 0.0783 | 0.0396 | 0.0365 | 0.05445 | 1.352191 | 0.02985 | 14.755 | 13.37 | 2.68 | 16.015 | 7.04 | 2.97 | 7.25 | 1.65 | 8.595 | 5.955 | 11.035 | 1.415 | 0 | 9.25 | 1060 | 9 | 384.5 | 59.6 | 74.3 | 29.8 | 2789.86 | 207286.6 | 1.85492 | 0 | 374.5 | 59.3 | 74.1 | 29.65 | 2761.845 | 207286.6 | 204652.7 | 1.270654 | 1.85492 | 1.829929 | 1.347245 | 0 | 150 | 12 | 328 | 17.22561 | 58.8 | 73.1 | 29.4 | 2715.467 | 207286.6 | 198500.6 | 4.238554 | 1.85492 | 1.652388 | 10.91865 | 0 | 1060 | 9 | 291.1 | 57.6 | 71.2 | 28.8 | 2605.763 | 198500.6 | 185530.3 | 6.534156 | 1.652388 | 1.569016 | 5.045526 | 10R | 7.5YR | 3 | 7 | 3 | 6 | Dusy red | Reddish yellow | 12.1 | 11.65643 | 4.172275 | 18.98509 | Dusy red
DFP/FRD3 | 3.42 | 1.935 | 6.57 | 4.8 | 0.67965 | 0.48525 | 0.0733 | 0.04225 | 0.0344 | 0.051 | 1.352191 | 0.03455 | 8.62 | 12.135 | 4.1 | 16.63 | 7.675 | 3.28 | 7.83 | 1.97 | 18.385 | 2.085 | 10.535 | 5.735 | 0 | 9.33 | 1060 | 9 | 382.3 | 59.6 | 74.3 | 29.8 | 2789.86 | 207286.6 | 1.844306 | 0 | 376.8 | 59.3 | 74.1 | 29.65 | 2761.845 | 207286.6 | 204652.7 | 1.270654 | 1.844306 | 1.841168 | 0.1701693 | 0 | 150 | 12 | 328.6 | 16.34206 | 58.8 | 72.9 | 29.4 | 2715.467 | 207286.6 | 197957.5 | 4.500555 | 1.844306 | 1.659952 | 9.995875 | 0 | 1060 | 9 | 292.3 | 56.9 | 71.2 | 28.45 | 2542.813 | 197957.5 | 181048.3 | 8.541864 | 1.659952 | 1.614486 | 2.73896 | 10R | 7.5YR | 3 | 7 | 3 | 6 | Dusy red | Reddish yellow | 11.90909 | 12.11656 | 4.172275 | 19.22707 | Dusy red
DFP/FRD3 | 3.425 | 1.77 | 6.1 | 4.56 | 0.52055 | 0.4679 | 0.072 | 0.0389 | 0.0325 | 0.0525 | 1.352191 | 0.0393 | 9.095 | 17.445 | 3.34875 | 14.93 | 6.69 | 3.29125 | 8.19625 | 2.42125 | 11.0975 | 4.35875 | 10.5375 | 3.575 | 0 | 8.88625 | 1060 | 9 | 381.4 | 59.6 | 74.3 | 29.8 | 2789.86 | 207286.6 | 1.839965 | 0 | 376.5 | 59.3 | 74.1 | 29.65 | 2761.845 | 207286.6 | 204652.7 | 1.270654 | 1.839965 | 1.839702 | 0.01426802 | 0 | 150 | 12 | 328.6 | 16.06817 | 58.8 | 73.1 | 29.4 | 2715.467 | 207286.6 | 198500.6 | 4.238554 | 1.839965 | 1.65541 | 10.03032 | 0 | 1060 | 9 | 291.8 | 56.8 | 71.5 | 28.4 | 2533.883 | 198500.6 | 181172.6 | 8.729447 | 1.65541 | 1.610619 | 2.705779 | 10R | 7.5YR | 3 | 7 | 3 | 6 | Dusy red | Reddish yellow | 12.00455 | 11.88649 | 3.768506 | 19.33474 | Dusy red
DFP/FRD3 | 3.83 | 2.005 | 6.505 | 4.93 | 0.45 | 0.55505 | 0.07115 | 0.0447 | 0.03405 | 0.05405 | 1.352191 | 0.0275 | 14.755 | 13.37 | 2.68 | 16.015 | 7.04 | 2.97 | 7.25 | 1.65 | 8.595 | 5.955 | 11.035 | 1.415 | 0 | 9.25 | 1090 | 9 | 382.8 | 59.6 | 74.3 | 29.8 | 2789.86 | 207286.6 | 1.846719 | 0 | 374.7 | 59.2 | 74.1 | 29.6 | 2752.538 | 207286.6 | 203963.1 | 1.603356 | 1.846719 | 1.837097 | 0.5209851 | 0 | 150 | 12 | 326.9 | 17.10003 | 58.8 | 73.4 | 29.4 | 2715.467 | 207286.6 | 199315.3 | 3.845552 | 1.846719 | 1.640115 | 11.1876 | 0 | 1090 | 9 | 291.8 | 56.7 | 71.3 | 28.35 | 2524.969 | 199315.3 | 180030.3 | 9.675631 | 1.640115 | 1.620839 | 1.175317 | 10R | 7.5YR | 3 | 7 | 3 | 6 | Dusy red | Reddish yellow | 11.95682 | 12.00153 | 4.037685 | 19.38007 | Dusy red
DFP/FRD3 | 3.7475 | 1.7975 | 6.1625 | 4.92 | 0.721275 | 0.509425 | 0.072475 | 0.0463 | 0.0382 | 0.047925 | 1.352191 | 0.027825 | 8.62 | 12.135 | 4.1 | 16.63 | 7.675 | 3.28 | 7.83 | 1.97 | 18.385 | 2.085 | 10.535 | 5.735 | 0 | 9.33 | 1090 | 9 | 383.7 | 59.6 | 74.3 | 29.8 | 2789.86 | 207286.6 | 1.85106 | 0 | 376 | 59.2 | 74.1 | 29.6 | 2752.538 | 207286.6 | 203963.1 | 1.603356 | 1.85106 | 1.843471 | 0.4099942 | 0 | 150 | 12 | 327.3 | 17.2319 | 58.8 | 72.9 | 29.4 | 2715.467 | 207286.6 | 197957.5 | 4.500555 | 1.85106 | 1.653385 | 10.67904 | 0 | 1090 | 9 | 291.8 | 57.6 | 70.5 | 28.8 | 2605.763 | 197957.5 | 183706.3 | 7.199161 | 1.653385 | 1.588405 | 3.930091 | 10R | 7.5YR | 3 | 7 | 3 | 6 | Dusy red | Reddish yellow | 11.98068 | 11.94401 | 5.114401 | 19.03018 | Dusy red
DFP/FRD3 | 3.6275 | 1.9875 | 6.2525 | 4.87 | 0.745375 | 0.249535 | 0.072275 | 0.04785 | 0.038275 | 0.04815 | 1.352191 | 0.02585 | 9.095 | 17.445 | 3.34875 | 14.93 | 6.69 | 3.29125 | 8.19625 | 2.42125 | 11.0975 | 4.35875 | 10.5375 | 3.575 | 0 | 8.88625 | 1090 | 9 | 388 | 59.6 | 74.3 | 29.8 | 2789.86 | 207286.6 | 1.871805 | 0 | 375.2 | 59.1 | 74.1 | 29.55 | 2743.247 | 207286.6 | 203274.6 | 1.935496 | 1.871805 | 1.845779 | 1.390384 | 0 | 150 | 12 | 328.6 | 18.07669 | 58.8 | 73.4 | 29.4 | 2715.467 | 207286.6 | 199315.3 | 3.845552 | 1.871805 | 1.648644 | 11.9222 | 0 | 1090 | 9 | 293.2 | 57.6 | 70.5 | 28.8 | 2605.763 | 199315.3 | 183706.3 | 7.831319 | 1.648644 | 1.596026 | 3.191602 | 10R | 7.5YR | 3 | 7 | 3 | 6 | Dusy red | Reddish yellow | 11.96875 | 11.97277 | 5.114401 | 19.10244 | Dusy red
DFP/FRD3 | 3.165 | 1.705 | 5.49 | 4.6875 | 1.375475 | 0.4443 | 0.07975 | 0.04475 | 0.0375 | 0.0497 | 1.352191 | 0.049225 | 14.755 | 13.37 | 2.68 | 16.015 | 7.04 | 2.97 | 7.25 | 1.65 | 8.595 | 5.955 | 11.035 | 1.415 | 0 | 9.25 | 1090 | 9 | 383.5 | 59.6 | 74.3 | 29.8 | 2789.86 | 207286.6 | 1.850096 | 0 | 375 | 59.1 | 74.1 | 29.55 | 2743.247 | 207286.6 | 203274.6 | 1.935496 | 1.850096 | 1.844795 | 0.2864765 | 0 | 150 | 12 | 328.6 | 16.70724 | 58.8 | 73.5 | 29.4 | 2715.467 | 207286.6 | 199586.8 | 3.714551 | 1.850096 | 1.646401 | 11.00993 | 0 | 1090 | 9 | 292.3 | 57.9 | 71.8 | 28.95 | 2632.977 | 199586.8 | 189047.7 | 5.28046 | 1.646401 | 1.54617 | 6.087873 | 10R | 7.5YR | 3 | 7 | 3 | 6 | Dusy red | Reddish yellow | 11.97472 | 11.95839 | 3.364738 | 18.51495 | Dusy red
DFP/WR | 3.565 | 1.625 | 9.245 | 2.7162 | 0.04725 | 0.27455 | 0.0938 | 0.05 | 0.026 | 0.04145 | 0.516667 | 0.0158 | 4.7 | 13.58 | 1.98 | 20.89 | 4.8 | 1.3 | 7.055 | 1.025 | 12.155 | 7.17 | 6.66 | 2.93 | 0 | 6.25 | 1090 | 9 | 387.4 | 59.7 | 76.2 | 29.85 | 2799.23 | 213301.3 | 1.81621 | 0 | 353.4 | 59.6 | 76.1 | 29.8 | 2789.86 | 213301.3 | 212308.3 | 0.4655221 | 1.81621 | 1.66456 | 8.349807 | 0 | 150 | 12 | 338.3 | 14.51375 | 59.5 | 76 | 29.75 | 2780.506 | 213301.3 | 211318.4 | 0.929606 | 1.81621 | 1.600901 | 11.85484 | 0 | 1000 | 3 | 321.2 | 58.5 | 75.8 | 29.25 | 2687.829 | 211318.4 | 203737.4 | 3.587485 | 1.600901 | 1.576539 | 1.521795 | 7.5R | 7.5YR | 5 | 7 | 4 | 6 | Brown | Reddish yellow | 20.86489 | 2.1 | 0.5249344 | 32.89431 | Brown
DFP/WR | 3.585 | 1.855 | 10.175 | 2.7303 | 0.05535 | 0.27665 | 0.09665 | 0.0507 | 0.02595 | 0.0425 | 0.516667 | 0.0168 | 4.86 | 25.275 | 1.98 | 11.07 | 3.695 | 0.65 | 6.69 | 0.5125 | 10.445 | 3.57 | 11.23 | 7.25 | 0 | 3.125 | 1090 | 9 | 387.4 | 59.6 | 76 | 29.8 | 2789.86 | 212029.4 | 1.827105 | 0 | 353 | 59.4 | 75.9 | 29.7 | 2771.167 | 212029.4 | 210331.6 | 0.8007122 | 1.827105 | 1.678302 | 8.14421 | 0 | 150 | 12 | 338.8 | 14.34475 | 59.3 | 75.8 | 29.65 | 2761.845 | 212029.4 | 209347.8 | 1.264693 | 1.827105 | 1.618359 | 11.42497 | 0 | 1000 | 3 | 323.2 | 59.1 | 75.7 | 29.55 | 2743.247 | 209347.8 | 207663.8 | 0.8044365 | 1.618359 | 1.556362 | 3.830867 | 7.5R | 7.5YR | 5 | 7 | 4 | 6 | Brown | Reddish yellow | 20.00987 | 2.03 | 0.3947368 | 31.1426 | Brown
DFP/WR | 3.765 | 1.825 | 10.205 | 2.8286 | 0.05095 | 0.276 | 0.10355 | 0.0513 | 0.02685 | 0.04485 | 0.516667 | 0.0196 | 4.78 | 19.4275 | 1.98 | 15.98 | 4.2475 | 0.975 | 6.8725 | 0.77 | 11.3 | 5.37 | 8.945 | 5.09 | 0 | 4.7 | 1090 | 9 | 384.4 | 59.5 | 76.2 | 29.75 | 2780.506 | 211874.5 | 1.814281 | 0 | 352.4 | 59.5 | 76.1 | 29.75 | 2780.506 | 211874.5 | 211596.5 | 0.1312336 | 1.814281 | 1.665434 | 8.204195 | 0 | 150 | 12 | 336.3 | 14.30271 | 59.4 | 76 | 29.7 | 2771.167 | 211874.5 | 210608.7 | 0.5974377 | 1.814281 | 1.5968 | 11.98719 | 0 | 1000 | 3 | 321.4 | 59.1 | 75.9 | 29.55 | 2743.247 | 210608.7 | 208212.4 | 1.137803 | 1.5968 | 1.543616 | 3.330661 | 7.5R | 7.5YR | 5 | 7 | 4 | 6 | Brown | Reddish yellow | 20.43738 | 2.065 | 0.3937008 | 31.54747 | Brown
DFP/WR | 4.165 | 2.38 | 7.305 | 5.925 | 0.08965 | 0.26875 | 0.08885 | 0.04835 | 0.03885 | 0.06105 | 0.516667 | 0.0196 | 4.7 | 13.58 | 1.98 | 20.89 | 4.8 | 1.3 | 7.055 | 1.025 | 12.155 | 7.17 | 6.66 | 2.93 | 0 | 6.25 | 1090 | 9 | 385.1 | 59.78 | 77.38 | 29.89 | 2806.737 | 217185.3 | 1.77314 | 0 | 347.8 | 59.75 | 77.31 | 29.875 | 2803.921 | 217185.3 | 216771.1 | 0.1907147 | 1.77314 | 1.604457 | 9.513224 | 0 | 150 | 12 | 324 | 18.85802 | 59 | 76.23 | 29.5 | 2733.971 | 217185.3 | 208410.6 | 4.040186 | 1.77314 | 1.554623 | 12.32372 | 0 | 1020 | 3 | 294.2 | 59 | 75.46 | 29.5 | 2733.971 | 208410.6 | 206305.5 | 1.010101 | 1.554623 | 1.426041 | 8.270975 | 7.5R | 7.5YR | 5 | 7 | 4 | 6 | Brown | Reddish yellow | 22.21924 | 2.275 | 2.481261 | 31.68554 | Brown
DFP/WR | 3.97 | 2.11 | 6.72 | 5.84 | 0.0837 | 0.25835 | 0.09055 | 0.04705 | 0.0386 | 0.0623 | 0.516667 | 0.02465 | 4.86 | 25.275 | 1.98 | 11.07 | 3.695 | 0.65 | 6.69 | 0.5125 | 10.445 | 3.57 | 11.23 | 7.25 | 0 | 3.125 | 1000 | 3 | 388.9 | 59.87 | 76.1 | 29.935 | 2815.194 | 214236.3 | 1.815285 | 0 | 355.5 | 59.84 | 76 | 29.92 | 2812.374 | 214236.3 | 213740.4 | 0.2314664 | 1.815285 | 1.663232 | 8.376248 | 0 | 150 | 12 | 325.9 | 19.33108 | 57.4 | 76.62 | 28.7 | 2587.698 | 214236.3 | 198269.5 | 7.452912 | 1.815285 | 1.643723 | 9.451 | 0 | 1020 | 3 | 294.2 | 57 | 75.16 | 28.5 | 2551.759 | 198269.5 | 191790.2 | 3.267915 | 1.643723 | 1.533968 | 6.677201 | 7.5R | 7.5YR | 5 | 7 | 4 | 6 | Brown | Reddish yellow | 22.74027 | 2.17 | 1.235217 | 34.88285 | Brown
DFP/WR | 4.18 | 2.41 | 7.445 | 5.88 | 0.07685 | 0.26795 | 0.0964 | 0.05175 | 0.0392 | 0.0512 | 0.516667 | 0.02295 | 4.78 | 19.4275 | 1.98 | 15.98 | 4.2475 | 0.975 | 6.8725 | 0.77 | 11.3 | 5.37 | 8.945 | 5.09 | 0 | 4.7 | 1000 | 3 | 386.7 | 60 | 77.98 | 30 | 2827.433 | 220483.3 | 1.753875 | 0 | 352.6 | 59.99 | 77.95 | 29.995 | 2826.491 | 220483.3 | 220325 | 0.07178914 | 1.753875 | 1.600363 | 8.7527 | 0 | 150 | 12 | 327.2 | 18.1846 | 57.4 | 76.92 | 28.7 | 2587.698 | 220483.3 | 199045.8 | 9.722956 | 1.753875 | 1.643843 | 6.273631 | 0 | 1020 | 3 | 298.1 | 57 | 76.12 | 28.5 | 2551.759 | 199045.8 | 194239.9 | 2.414469 | 1.643843 | 1.5347 | 6.639482 | 7.5R | 7.5YR | 5 | 7 | 4 | 6 | Brown | Reddish yellow | 21.50567 | 2.2225 | 2.385227 | 33.00477 | Brown
DFP/WR | 3.565 | 1.625 | 9.245 | 2.7162 | 0.04725 | 0.27455 | 0.0938 | 0.05 | 0.026 | 0.04145 | 0.516667 | 0.0158 | 4.7 | 13.58 | 1.98 | 20.89 | 4.8 | 1.3 | 7.055 | 1.025 | 12.155 | 7.17 | 6.66 | 2.93 | 0 | 6.25 | 1000 | 3 | 384.8 | 60.9 | 77.86 | 30.45 | 2912.893 | 226797.8 | 1.696665 | 0 | 347.7 | 59.5 | 77.8 | 29.75 | 2780.506 | 226797.8 | 216323.4 | 4.618413 | 1.696665 | 1.607316 | 5.266173 | 0 | 150 | 12 | 323.7 | 18.8755 | 60.17 | 76.09 | 30.085 | 2843.478 | 226797.8 | 216360.3 | 4.602142 | 1.696665 | 1.496116 | 11.82022 | 0 | 1020 | 3 | 295.5 | 59.45 | 75.4 | 29.725 | 2775.835 | 216360.3 | 209297.9 | 3.264149 | 1.496116 | 1.411863 | 5.63144 | 7.5R | 7.5YR | 5 | 7 | 4 | 6 | Brown | Reddish yellow | 22.12297 | 2.19625 | 3.159517 | 31.23461 | Brown
DFP/WR | 3.585 | 1.855 | 10.175 | 2.7303 | 0.05535 | 0.27665 | 0.09665 | 0.0507 | 0.02595 | 0.0425 | 0.516667 | 0.0168 | 4.86 | 25.275 | 1.98 | 11.07 | 3.695 | 0.65 | 6.69 | 0.5125 | 10.445 | 3.57 | 11.23 | 7.25 | 0 | 3.125 | 1020 | 3 | 386.3 | 59.9 | 76.8 | 29.95 | 2818.016 | 216423.7 | 1.784925 | 0 | 364.3 | 59.8 | 76.7 | 29.9 | 2808.615 | 216423.7 | 215420.8 | 0.4633851 | 1.784925 | 1.691109 | 5.256026 | 0 | 150 | 12 | 326.9 | 18.17069 | 59 | 76.43 | 29.5 | 2733.971 | 216423.7 | 208957.4 | 3.449835 | 1.784925 | 1.564434 | 12.35297 | 0 | 1040 | 3 | 295.3 | 58.46 | 74.67 | 29.23 | 2684.154 | 208957.4 | 200425.8 | 4.082933 | 1.564434 | 1.473363 | 5.821312 | 5YR | 5Y | 4 | 8 | 4 | 6 | Reddish brown | Yellow | 21.43245 | 2.5 | 2.7734375 | 31.57778 | Reddish brown
DFP/WR | 3.765 | 1.825 | 10.205 | 2.8286 | 0.05095 | 0.276 | 0.10355 | 0.0513 | 0.02685 | 0.04485 | 0.516667 | 0.0196 | 4.78 | 19.4275 | 1.98 | 15.98 | 4.2475 | 0.975 | 6.8725 | 0.77 | 11.3 | 5.37 | 8.945 | 5.09 | 0 | 4.7 | 1020 | 3 | 387.6 | 59.9 | 76.1 | 29.95 | 2818.016 | 214451.1 | 1.807405 | 0 | 372.1 | 59.86 | 76.06 | 29.93 | 2814.254 | 214451.1 | 214052.2 | 0.1860036 | 1.807405 | 1.738361 | 3.82007 | 0 | 150 | 12 | 328.4 | 18.0268 | 58 | 76.21 | 29 | 2642.079 | 214451.1 | 201352.9 | 6.107771 | 1.807405 | 1.630968 | 9.761944 | 0 | 1040 | 3 | 298.3 | 58.58 | 74.37 | 29.29 | 2695.185 | 201352.9 | 200440.9 | 0.4529104 | 1.630968 | 1.488219 | 8.752382 | 5YR | 5Y | 4 | 8 | 4 | 6 | Reddish brown | Yellow | 21.87588 | 2.4 | 2.273325 | 32.5561 | Reddish brown
DFP/WR | 4.165 | 2.38 | 7.305 | 5.925 | 0.08965 | 0.26875 | 0.08885 | 0.04835 | 0.03885 | 0.06105 | 0.516667 | 0.0196 | 4.7 | 13.58 | 1.98 | 20.89 | 4.8 | 1.3 | 7.055 | 1.025 | 12.155 | 7.17 | 6.66 | 2.93 | 0 | 6.25 | 1020 | 3 | 382.5 | 60.5 | 76.8 | 30.25 | 2874.754 | 220781.1 | 1.732485 | 0 | 356 | 60.49 | 76.81 | 30.245 | 2873.803 | 220781.1 | 220736.8 | 0.02003859 | 1.732485 | 1.61278 | 6.909451 | 0 | 150 | 12 | 322.1 | 18.75194 | 59 | 77.32 | 29.5 | 2733.971 | 220781.1 | 211390.6 | 4.253281 | 1.732485 | 1.523719 | 12.05009 | 0 | 1040 | 3 | 290.2 | 59.15 | 75.13 | 29.575 | 2747.89 | 211390.6 | 206449 | 2.337684 | 1.523719 | 1.405674 | 7.747177 | 5YR | 5Y | 4 | 8 | 4 | 6 | Reddish brown | Yellow | 20.62246 | 2.45 | 2.174479 | 28.98846 | Reddish brown
DFP/WR | 3.97 | 2.11 | 6.72 | 5.84 | 0.0837 | 0.25835 | 0.09055 | 0.04705 | 0.0386 | 0.0623 | 0.516667 | 0.02465 | 4.86 | 25.275 | 1.98 | 11.07 | 3.695 | 0.65 | 6.69 | 0.5125 | 10.445 | 3.57 | 11.23 | 7.25 | 0 | 3.125 | 1020 | 3 | 384 | 60.3 | 76.2 | 30.15 | 2855.778 | 217610.3 | 1.764622 | 0 | 369.8 | 60.23 | 75.93 | 30.115 | 2849.152 | 217610.3 | 216336.1 | 0.5855462 | 1.764622 | 1.709377 | 3.130702 | 0 | 150 | 12 | 326.8 | 17.50306 | 59.1 | 75.92 | 29.55 | 2743.247 | 217610.3 | 208267.3 | 4.293471 | 1.764622 | 1.569138 | 11.07799 | 0 | 1040 | 3 | 297 | 58.29 | 74.09 | 29.145 | 2668.566 | 208267.3 | 197714.1 | 5.067145 | 1.569138 | 1.502169 | 4.26784 | 5YR | 5Y | 4 | 8 | 4 | 6 | Reddish brown | Yellow | 20.2373 | 2.425 | 2.769029 | 30.39986 | Reddish brown
DFP/WR | 4.18 | 2.41 | 7.445 | 5.88 | 0.07685 | 0.26795 | 0.0964 | 0.05175 | 0.0392 | 0.0512 | 0.516667 | 0.02295 | 4.78 | 19.4275 | 1.98 | 15.98 | 4.2475 | 0.975 | 6.8725 | 0.77 | 11.3 | 5.37 | 8.945 | 5.09 | 0 | 4.7 | 1040 | 3 | 389.6 | 60.1 | 76.9 | 30.05 | 2836.866 | 218155 | 1.785886 | 0 | 353.9 | 60.05 | 76.88 | 30.025 | 2832.148 | 218155 | 217735.5 | 0.1922847 | 1.785886 | 1.625366 | 8.988243 | 0 | 150 | 12 | 326 | 19.5092 | 57.6 | 77.04 | 28.8 | 2605.763 | 218155 | 200748 | 7.97921 | 1.785886 | 1.623927 | 9.068848 | 0 | 1060 | 3 | 296 | 58.22 | 73.03 | 29.11 | 2662.161 | 200748 | 194417.6 | 3.153381 | 1.623927 | 1.522496 | 6.246034 | 5YR | 5Y | 4 | 8 | 4 | 6 | Reddish brown | Yellow | 17.84607 | 3.2 | 5.03251 | 27.17056 | Reddish brown
DFP/WR | 3.565 | 1.625 | 9.245 | 2.7162 | 0.04725 | 0.27455 | 0.0938 | 0.05 | 0.026 | 0.04145 | 0.516667 | 0.0158 | 4.7 | 13.58 | 1.98 | 20.89 | 4.8 | 1.3 | 7.055 | 1.025 | 12.155 | 7.17 | 6.66 | 2.93 | 0 | 6.25 | 1040 | 3 | 384.5 | 60.7 | 76.5 | 30.35 | 2893.792 | 221375.1 | 1.736871 | 0 | 358.8 | 60.68 | 76.5 | 30.34 | 2891.885 | 221375.1 | 221229.2 | 0.065887 | 1.736871 | 1.621847 | 6.622482 | 0 | 150 | 12 | 328.1 | 17.18988 | 57.2 | 76.93 | 28.6 | 2569.697 | 221375.1 | 197686.8 | 10.70051 | 1.736871 | 1.659696 | 4.443351 | 0 | 1060 | 3 | 297.9 | 58 | 73.66 | 29 | 2642.079 | 197686.8 | 194615.6 | 1.553584 | 1.659696 | 1.53071 | 7.771667 | 5YR | 5Y | 4 | 8 | 4 | 6 | Reddish brown | Yellow | 16.52397 | 3.5 | 3.712418 | 25.29341 | Reddish brown
DFP/WR | 3.585 | 1.855 | 10.175 | 2.7303 | 0.05535 | 0.27665 | 0.09665 | 0.0507 | 0.02595 | 0.0425 | 0.516667 | 0.0168 | 4.86 | 25.275 | 1.98 | 11.07 | 3.695 | 0.65 | 6.69 | 0.5125 | 10.445 | 3.57 | 11.23 | 7.25 | 0 | 3.125 | 1040 | 3 | 386.3 | 60.5 | 76.4 | 30.25 | 2874.754 | 219631.2 | 1.758858 | 0 | 358.5 | 60.47 | 76.41 | 30.235 | 2871.903 | 219631.2 | 219442.1 | 0.08607294 | 1.758858 | 1.633688 | 7.116532 | 0 | 150 | 12 | 327.2 | 18.06235 | 57.5 | 76 | 28.75 | 2596.723 | 219631.2 | 197350.9 | 10.14439 | 1.758858 | 1.65796 | 5.736532 | 0 | 1060 | 3 | 298.1 | 57.5 | 73.59 | 28.75 | 2596.723 | 197350.9 | 191092.8 | 3.171053 | 1.65796 | 1.559975 | 5.91 | 5YR | 5Y | 4 | 8 | 4 | 6 | Reddish brown | Yellow | 16.94191 | 3.35 | 3.67801 | 26.42896 | Reddish brown
DFP/WR | 3.765 | 1.825 | 10.205 | 2.8286 | 0.05095 | 0.276 | 0.10355 | 0.0513 | 0.02685 | 0.04485 | 0.516667 | 0.0196 | 4.78 | 19.4275 | 1.98 | 15.98 | 4.2475 | 0.975 | 6.8725 | 0.77 | 11.3 | 5.37 | 8.945 | 5.09 | 0 | 4.7 | 1040 | 3 | 388 | 59.5 | 77.1 | 29.75 | 2780.506 | 214377 | 1.809896 | 0 | 374.3 | 59.47 | 77.07 | 29.735 | 2777.703 | 214377 | 214077.5 | 0.1396862 | 1.809896 | 1.748432 | 3.395985 | 0 | 150 | 12 | 330.3 | 17.46897 | 57.8 | 77.02 | 28.9 | 2623.89 | 214377 | 202092 | 5.73057 | 1.809896 | 1.634404 | 9.696212 | 0 | 1060 | 3 | 300.9 | 57.58 | 73.75 | 28.79 | 2603.953 | 202092 | 192041.6 | 4.973189 | 1.634404 | 1.566848 | 4.13337 | 5YR | 5Y | 4 | 8 | 4 | 6 | Reddish brown | Yellow | 16.73294 | 3.425 | 4.345006 | 26.21798 | Reddish brown
DFP/WR | 4.165 | 2.38 | 7.305 | 5.925 | 0.08965 | 0.26875 | 0.08885 | 0.04835 | 0.03885 | 0.06105 | 0.516667 | 0.0196 | 4.7 | 13.58 | 1.98 | 20.89 | 4.8 | 1.3 | 7.055 | 1.025 | 12.155 | 7.17 | 6.66 | 2.93 | 0 | 6.25 | 1060 | 3 | 388.9 | 60.3 | 76.7 | 30.15 | 2855.778 | 219038.2 | 1.775489 | 0 | 352.9 | 60.27 | 76.7 | 30.135 | 2852.938 | 219038.2 | 218820.3 | 0.09947774 | 1.775489 | 1.612739 | 9.166519 | 0 | 150 | 12 | 329.7 | 17.95572 | 57.6 | 76.23 | 28.8 | 2605.763 | 219038.2 | 198637.3 | 9.313864 | 1.775489 | 1.659809 | 6.515393 | 0 | 1060 | 3 | 301.9 | 57.58 | 73.75 | 28.79 | 2603.953 | 198637.3 | 192041.6 | 3.320486 | 1.659809 | 1.572056 | 5.286975 | 5YR | 5Y | 4 | 8 | 4 | 6 | Reddish brown | Yellow | 16.83743 | 3.3875 | 3.846154 | 26.46937 | Reddish brown
DFP/WR | 3.97 | 2.11 | 6.72 | 5.84 | 0.0837 | 0.25835 | 0.09055 | 0.04705 | 0.0386 | 0.0623 | 0.516667 | 0.02465 | 4.86 | 25.275 | 1.98 | 11.07 | 3.695 | 0.65 | 6.69 | 0.5125 | 10.445 | 3.57 | 11.23 | 7.25 | 0 | 3.125 | 1060 | 3 | 388.1 | 59.8 | 76.1 | 29.9 | 2808.615 | 213735.6 | 1.815795 | 0 | 363 | 59.73 | 75.91 | 29.865 | 2802.044 | 213735.6 | 212703.1 | 0.483064 | 1.815795 | 1.706604 | 6.01339 | 0 | 150 | 12 | 326 | 19.04908 | 57.6 | 77.38 | 28.8 | 2605.763 | 213735.6 | 201633.9 | 5.661999 | 1.815795 | 1.616792 | 10.95956 | 0 | 1080 | 3 | 295 | 56.7 | 74.2 | 28.35 | 2524.969 | 201633.9 | 187352.7 | 7.082754 | 1.616792 | 1.574571 | 2.611408 | 5YR | 5Y | 4 | 8 | 4 | 6 | Reddish brown | Yellow | 21.02135 | 3.8 | 2.496715 | 33.09959 | Reddish brown
DFP/WR | 4.18 | 2.41 | 7.445 | 5.88 | 0.07685 | 0.26795 | 0.0964 | 0.05175 | 0.0392 | 0.0512 | 0.516667 | 0.02295 | 4.78 | 19.4275 | 1.98 | 15.98 | 4.2475 | 0.975 | 6.8725 | 0.77 | 11.3 | 5.37 | 8.945 | 5.09 | 0 | 4.7 | 1060 | 3 | 387.7 | 60.1 | 76.1 | 30.05 | 2836.866 | 215885.5 | 1.795859 | 0 | 356.5 | 59.8 | 76 | 29.9 | 2808.615 | 215885.5 | 213454.8 | 1.125942 | 1.795859 | 1.670143 | 7.000337 | 0 | 150 | 12 | 323.8 | 19.7344 | 57.4 | 77.02 | 28.7 | 2587.698 | 215885.5 | 199304.5 | 7.680446 | 1.795859 | 1.624649 | 9.533592 | 0 | 1080 | 3 | 294.5 | 55.93 | 75.2 | 27.965 | 2456.855 | 199304.5 | 184755.5 | 7.299905 | 1.624649 | 1.593999 | 1.886612 | 5YR | 5Y | 4 | 8 | 4 | 6 | Reddish brown | Yellow | 20.45952 | 3.7 | 1.182654 | 32.61244 | Reddish brown
DFP/WR | 3.565 | 1.625 | 9.245 | 2.7162 | 0.04725 | 0.27455 | 0.0938 | 0.05 | 0.026 | 0.04145 | 0.516667 | 0.0158 | 4.7 | 13.58 | 1.98 | 20.89 | 4.8 | 1.3 | 7.055 | 1.025 | 12.155 | 7.17 | 6.66 | 2.93 | 0 | 6.25 | 1060 | 3 | 386 | 60.7 | 76.6 | 30.35 | 2893.792 | 221664.4 | 1.741371 | 0 | 355.8 | 60.67 | 76.59 | 30.335 | 2890.932 | 221664.4 | 221416.5 | 0.1118643 | 1.741371 | 1.606926 | 7.720607 | 0 | 150 | 12 | 323.8 | 19.20939 | 57.2 | 78.09 | 28.6 | 2569.697 | 221664.4 | 200667.6 | 9.472333 | 1.741371 | 1.613613 | 7.336604 | 0 | 1080 | 3 | 294.4 | 56.59 | 76.2 | 28.295 | 2515.181 | 200667.6 | 191656.8 | 4.490432 | 1.613613 | 1.536079 | 4.805012 | 5YR | 5Y | 4 | 8 | 4 | 6 | Reddish brown | Yellow | 20.67568 | 3.75 | 0.5221932 | 31.75947 | Reddish brown
DFP/WR | 3.585 | 1.855 | 10.175 | 2.7303 | 0.05535 | 0.27665 | 0.09665 | 0.0507 | 0.02595 | 0.0425 | 0.516667 | 0.0168 | 4.86 | 25.275 | 1.98 | 11.07 | 3.695 | 0.65 | 6.69 | 0.5125 | 10.445 | 3.57 | 11.23 | 7.25 | 0 | 3.125 | 1060 | 3 | 382.5 | 59.3 | 76.1 | 29.65 | 2761.845 | 210176.4 | 1.8199 | 0 | 352.2 | 59.27 | 76.04 | 29.635 | 2759.051 | 210176.4 | 209798.2 | 0.1799187 | 1.8199 | 1.678756 | 7.755604 | 0 | 150 | 12 | 313.1 | 22.16544 | 59.05 | 75.73 | 29.525 | 2738.607 | 210176.4 | 207394.7 | 1.323504 | 1.8199 | 1.509682 | 17.04589 | 0 | 1080 | 3 | 280.2 | 57.2 | 74.2 | 28.6 | 2569.697 | 207394.7 | 190671.5 | 8.06345 | 1.509682 | 1.469543 | 2.658763 | 5YR | 5Y | 4 | 8 | 4 | 6 | Reddish brown | Yellow | 20.5676 | 3.725 | 2.496715 | 30.22497 | Reddish brown
DFP/WR | 3.765 | 1.825 | 10.205 | 2.8286 | 0.05095 | 0.276 | 0.10355 | 0.0513 | 0.02685 | 0.04485 | 0.516667 | 0.0196 | 4.78 | 19.4275 | 1.98 | 15.98 | 4.2475 | 0.975 | 6.8725 | 0.77 | 11.3 | 5.37 | 8.945 | 5.09 | 0 | 4.7 | 1080 | 3 | 378 | 59.5 | 76 | 29.75 | 2780.506 | 211318.4 | 1.78877 | 0 | 370 | 59.4 | 75.9 | 29.7 | 2771.167 | 211318.4 | 210331.6 | 0.466989 | 1.78877 | 1.759127 | 1.657152 | 0 | 150 | 12 | 327.6 | 15.38462 | 58.4 | 75.8 | 29.2 | 2678.648 | 211318.4 | 203041.5 | 3.916818 | 1.78877 | 1.613463 | 9.800378 | 0 | 1100 | 3 | 299.9 | 57.4 | 75.2 | 28.7 | 2587.698 | 203041.5 | 194594.9 | 4.160018 | 1.613463 | 1.54115 | 4.481862 | 5YR | 5Y | 4 | 8 | 4 | 6 | Reddish brown | Yellow | 10.9 | 15.2 | 1.052632 | 16.79854 | Reddish brown
DFP/WR | 4.165 | 2.38 | 7.305 | 5.925 | 0.08965 | 0.26875 | 0.08885 | 0.04835 | 0.03885 | 0.06105 | 0.516667 | 0.0196 | 4.7 | 13.58 | 1.98 | 20.89 | 4.8 | 1.3 | 7.055 | 1.025 | 12.155 | 7.17 | 6.66 | 2.93 | 0 | 6.25 | 1080 | 3 | 386.6 | 59.5 | 76.4 | 29.75 | 2780.506 | 212430.6 | 1.819888 | 0 | 372.6 | 59.4 | 76.3 | 29.7 | 2771.167 | 212430.6 | 211440.1 | 0.4663024 | 1.819888 | 1.762201 | 3.169792 | 0 | 150 | 12 | 328.2 | 17.79403 | 58.3 | 76.1 | 29.15 | 2669.482 | 212430.6 | 203147.6 | 4.369929 | 1.819888 | 1.615574 | 11.22672 | 0 | 1100 | 3 | 299.9 | 57.4 | 74.2 | 28.7 | 2587.698 | 203147.6 | 192007.2 | 5.483872 | 1.615574 | 1.56192 | 3.321041 | 5YR | 5Y | 4 | 8 | 4 | 6 | Reddish brown | Yellow | 12.8 | 14.2 | 2.879581 | 19.99258 | Reddish brown
DFP/WR | 3.97 | 2.11 | 6.72 | 5.84 | 0.0837 | 0.25835 | 0.09055 | 0.04705 | 0.0386 | 0.0623 | 0.516667 | 0.02465 | 4.86 | 25.275 | 1.98 | 11.07 | 3.695 | 0.65 | 6.69 | 0.5125 | 10.445 | 3.57 | 11.23 | 7.25 | 0 | 3.125 | 1080 | 3 | 388.9 | 59.6 | 75.9 | 29.8 | 2789.86 | 211750.4 | 1.836597 | 0 | 375.3 | 59.5 | 75.8 | 29.75 | 2780.506 | 211750.4 | 210762.3 | 0.4665995 | 1.836597 | 1.780679 | 3.04465 | 0 | 150 | 12 | 328.7 | 18.31457 | 58.4 | 75.6 | 29.2 | 2678.648 | 211750.4 | 202505.8 | 4.365808 | 1.836597 | 1.623164 | 11.62111 | 0 | 1100 | 3 | 300.3 | 58 | 73.5 | 29 | 2642.079 | 202505.8 | 194192.8 | 4.105028 | 1.623164 | 1.546401 | 4.729204 | 5YR | 5Y | 4 | 8 | 4 | 6 | Reddish brown | Yellow | 11.85 | 14.7 | 3.162055 | 18.32485 | Reddish brown
DFP/WR | 4.18 | 2.41 | 7.445 | 5.88 | 0.07685 | 0.26795 | 0.0964 | 0.05175 | 0.0392 | 0.0512 | 0.516667 | 0.02295 | 4.78 | 19.4275 | 1.98 | 15.98 | 4.2475 | 0.975 | 6.8725 | 0.77 | 11.3 | 5.37 | 8.945 | 5.09 | 0 | 4.7 | 1080 | 3 | 386.4 | 59.8 | 76.2 | 29.9 | 2808.615 | 214016.5 | 1.805468 | 0 | 350.3 | 59.78 | 76.17 | 29.89 | 2806.737 | 214016.5 | 213789.1 | 0.1062222 | 1.805468 | 1.63853 | 9.246249 | 0 | 150 | 12 | 327.8 | 17.87675 | 57.6 | 75.6 | 28.8 | 2605.763 | 214016.5 | 196995.7 | 7.953046 | 1.805468 | 1.663996 | 7.835768 | 0 | 1080 | 3 | 298.5 | 55.8 | 76.03 | 27.9 | 2445.447 | 196995.7 | 185927.3 | 5.618554 | 1.663996 | 1.605466 | 3.517453 | 5YR | 5Y | 4 | 8 | 4 | 6 | Reddish brown | Yellow | 22.40829 | 2.2 | 0.2230971 | 35.97575 | Reddish brown
DFP/WR | 3.565 | 1.625 | 9.245 | 2.7162 | 0.04725 | 0.27455 | 0.0938 | 0.05 | 0.026 | 0.04145 | 0.516667 | 0.0158 | 4.7 | 13.58 | 1.98 | 20.89 | 4.8 | 1.3 | 7.055 | 1.025 | 12.155 | 7.17 | 6.66 | 2.93 | 0 | 6.25 | 1100 | 3 | 387.5 | 60.2 | 76 | 30.1 | 2846.314 | 216319.9 | 1.791329 | 0 | 352.9 | 60.2 | 72.12 | 30.1 | 2846.314 | 216319.9 | 205276.2 | 5.105263 | 1.791329 | 1.719147 | 4.029485 | 0 | 150 | 12 | 328.4 | 17.99635 | 57.2 | 74 | 28.6 | 2569.697 | 216319.9 | 190157.6 | 12.09427 | 1.791329 | 1.726989 | 3.591741 | 0 | 1100 | 3 | 299.9 | 57 | 73.2 | 28.5 | 2551.759 | 190157.6 | 186788.7 | 1.771612 | 1.726989 | 1.605557 | 7.031398 | 5YR | 5Y | 4 | 8 | 4 | 6 | Reddish brown | Yellow | 22.34244 | 2.03 | 3.684211 | 35.87207 | Reddish brown
DFP/WR | 3.585 | 1.855 | 10.175 | 2.7303 | 0.05535 | 0.27665 | 0.09665 | 0.0507 | 0.02595 | 0.0425 | 0.516667 | 0.0168 | 4.86 | 25.275 | 1.98 | 11.07 | 3.695 | 0.65 | 6.69 | 0.5125 | 10.445 | 3.57 | 11.23 | 7.25 | 0 | 3.125 | 1100 | 3 | 387.4 | 60.3 | 76.8 | 30.15 | 2855.778 | 219323.8 | 1.766338 | 0 | 356.9 | 60.29 | 76.79 | 30.145 | 2854.831 | 219323.8 | 219222.5 | 0.04618126 | 1.766338 | 1.628026 | 7.830434 | 0 | 150 | 12 | 326.4 | 18.68873 | 57.5 | 73 | 28.75 | 2596.723 | 219323.8 | 189560.8 | 13.57036 | 1.766338 | 1.721875 | 2.517237 | 0 | 1100 | 3 | 299.4 | 56.8 | 71.2 | 28.4 | 2533.883 | 189560.8 | 180412.5 | 4.826045 | 1.721875 | 1.659531 | 3.620753 | 5YR | 5Y | 4 | 8 | 4 | 6 | Reddish brown | Yellow | 22.22521 | 2.115 | 7.291667 | 36.88341 | Reddish brown
DFP/WR | 3.765 | 1.825 | 10.205 | 2.8286 | 0.05095 | 0.276 | 0.10355 | 0.0513 | 0.02685 | 0.04485 | 0.516667 | 0.0196 | 4.78 | 19.4275 | 1.98 | 15.98 | 4.2475 | 0.975 | 6.8725 | 0.77 | 11.3 | 5.37 | 8.945 | 5.09 | 0 | 4.7 | 1100 | 3 | 388.2 | 60.6 | 76.7 | 30.3 | 2884.265 | 221223.1 | 1.75479 | 0 | 356.8 | 60.57 | 76.63 | 30.285 | 2881.41 | 221223.1 | 220802.4 | 0.1901597 | 1.75479 | 1.615924 | 7.913503 | 0 | 150 | 12 | 326 | 19.07975 | 57.2 | 73.5 | 28.6 | 2569.697 | 221223.1 | 188872.7 | 14.62341 | 1.75479 | 1.72603 | 1.638921 | 0 | 1100 | 3 | 298.2 | 57 | 73.2 | 28.5 | 2551.759 | 188872.7 | 186788.7 | 1.103392 | 1.72603 | 1.596456 | 7.507047 | 5YR | 5Y | 4 | 8 | 4 | 6 | Reddish brown | Yellow | 22.28382 | 2.0725 | 4.563233 | 35.57515 | Reddish brown
DFP/WR | 4.165 | 2.38 | 7.305 | 5.925 | 0.08965 | 0.26875 | 0.08885 | 0.04835 | 0.03885 | 0.06105 | 0.516667 | 0.0196 | 4.7 | 13.58 | 1.98 | 20.89 | 4.8 | 1.3 | 7.055 | 1.025 | 12.155 | 7.17 | 6.66 | 2.93 | 0 | 6.25 | 1000 | 6 | 386.9 | 59.5 | 76.2 | 29.75 | 2780.506 | 211874.5 | 1.826081 | 0 | 347.2 | 59.4 | 76.1 | 29.7 | 2771.167 | 211874.5 | 210885.8 | 0.4666448 | 1.826081 | 1.646388 | 9.840324 | 0 | 150 | 12 | 324.5 | 19.22958 | 57.2 | 76.75 | 28.6 | 2569.697 | 211874.5 | 197224.3 | 6.914607 | 1.826081 | 1.645335 | 9.898 | 0 | 1000 | 6 | 288.1 | 56.2 | 75.48 | 28.1 | 2480.633 | 197224.3 | 187238.2 | 5.063311 | 1.645335 | 1.538682 | 6.482158 | 5YR | 5Y | 4 | 8 | 4 | 6 | Reddish brown | Yellow | 22.92774 | 2.09375 | 0.9448819 | 35.27849 | Reddish brown
DFP/WR | 3.97 | 2.11 | 6.72 | 5.84 | 0.0837 | 0.25835 | 0.09055 | 0.04705 | 0.0386 | 0.0623 | 0.516667 | 0.02465 | 4.86 | 25.275 | 1.98 | 11.07 | 3.695 | 0.65 | 6.69 | 0.5125 | 10.445 | 3.57 | 11.23 | 7.25 | 0 | 3.125 | 1000 | 6 | 386.6 | 59.6 | 76.4 | 29.8 | 2789.86 | 213145.3 | 1.813786 | 0 | 355.8 | 59.5 | 76.37 | 29.75 | 2780.506 | 213145.3 | 212347.2 | 0.3744243 | 1.813786 | 1.675558 | 7.621001 | 0 | 150 | 12 | 322.6 | 19.83881 | 57.6 | 77.36 | 28.8 | 2605.763 | 213145.3 | 201581.8 | 5.425174 | 1.813786 | 1.600343 | 11.76783 | 0 | 1000 | 6 | 289.6 | 57.2 | 74.82 | 28.6 | 2569.697 | 201581.8 | 192264.7 | 4.621973 | 1.600343 | 1.506256 | 5.879146 | 5YR | 5Y | 4 | 8 | 4 | 6 | Reddish brown | Yellow | 22.82839 | 2.192763 | 2.068063 | 34.38541 | Reddish brown
DFP/WR | 4.18 | 2.41 | 7.445 | 5.88 | 0.07685 | 0.26795 | 0.0964 | 0.05175 | 0.0392 | 0.0512 | 0.516667 | 0.02295 | 4.78 | 19.4275 | 1.98 | 15.98 | 4.2475 | 0.975 | 6.8725 | 0.77 | 11.3 | 5.37 | 8.945 | 5.09 | 0 | 4.7 | 1000 | 6 | 388.7 | 59.5 | 76.1 | 29.75 | 2780.506 | 211596.5 | 1.836987 | 0 | 356.3 | 59.4 | 76 | 29.7 | 2771.167 | 211596.5 | 210608.7 | 0.4668167 | 1.836987 | 1.691763 | 7.905565 | 0 | 150 | 12 | 328.5 | 18.32572 | 57.2 | 77.48 | 28.6 | 2569.697 | 211596.5 | 199100.1 | 5.905751 | 1.836987 | 1.649924 | 10.18316 | 0 | 1000 | 6 | 297 | 57.1 | 75.34 | 28.55 | 2560.72 | 199100.1 | 192924.6 | 3.101699 | 1.649924 | 1.539461 | 6.695001 | 5YR | 5Y | 4 | 8 | 4 | 6 | Reddish brown | Yellow | 17.85515 | 2.143257 | 0.9986859 | 27.48731 | Reddish brown
DFP/WR | 3.565 | 1.625 | 9.245 | 2.7162 | 0.04725 | 0.27455 | 0.0938 | 0.05 | 0.026 | 0.04145 | 0.516667 | 0.0158 | 4.7 | 13.58 | 1.98 | 20.89 | 4.8 | 1.3 | 7.055 | 1.025 | 12.155 | 7.17 | 6.66 | 2.93 | 0 | 6.25 | 1000 | 6 | 384.8 | 59.6 | 76 | 29.8 | 2789.86 | 212029.4 | 1.814843 | 0 | 351.3 | 59.5 | 75.8 | 29.75 | 2780.506 | 212029.4 | 210762.3 | 0.5975645 | 1.814843 | 1.666806 | 8.157 | 0 | 150 | 12 | 328.7 | 17.06723 | 57.8 | 77.09 | 28.9 | 2623.89 | 212029.4 | 202275.6 | 4.600168 | 1.814843 | 1.62501 | 10.46001 | 0 | 1000 | 6 | 297.2 | 57.2 | 74.68 | 28.6 | 2569.697 | 202275.6 | 191905 | 5.126998 | 1.62501 | 1.548683 | 4.697025 | 5YR | 5Y | 4 | 8 | 4 | 6 | Reddish brown | Yellow | 20.34177 | 2.16801 | 1.736842 | 31.50296 | Reddish brown
DFP/WR | 3.585 | 1.855 | 10.175 | 2.7303 | 0.05535 | 0.27665 | 0.09665 | 0.0507 | 0.02595 | 0.0425 | 0.516667 | 0.0168 | 4.86 | 25.275 | 1.98 | 11.07 | 3.695 | 0.65 | 6.69 | 0.5125 | 10.445 | 3.57 | 11.23 | 7.25 | 0 | 3.125 | 1020 | 6 | 389.6 | 59.6 | 76.2 | 29.8 | 2789.86 | 212587.3 | 1.832659 | 0 | 358.4 | 59.5 | 76.1 | 29.75 | 2780.506 | 212587.3 | 211596.5 | 0.4660825 | 1.832659 | 1.69379 | 7.577448 | 0 | 150 | 12 | 315 | 23.68254 | 57.2 | 75.93 | 28.6 | 2569.697 | 212587.3 | 195117.1 | 8.217905 | 1.832659 | 1.614415 | 11.90857 | 0 | 1020 | 6 | 284.7 | 57.1 | 74.3 | 28.55 | 2560.72 | 195117.1 | 190261.5 | 2.488559 | 1.614415 | 1.496362 | 7.312463 | 5YR | 5Y | 4 | 8 | 4 | 6 | Reddish brown | Yellow | 21.68449 | 2.269088 | 2.493438 | 32.44784 | Reddish brown
DFP/WR | 3.765 | 1.825 | 10.205 | 2.8286 | 0.05095 | 0.276 | 0.10355 | 0.0513 | 0.02685 | 0.04485 | 0.516667 | 0.0196 | 4.78 | 19.4275 | 1.98 | 15.98 | 4.2475 | 0.975 | 6.8725 | 0.77 | 11.3 | 5.37 | 8.945 | 5.09 | 0 | 4.7 | 1020 | 6 | 390.3 | 59.5 | 76 | 29.75 | 2780.506 | 211318.4 | 1.846976 | 0 | 353.4 | 59.4 | 75.9 | 29.7 | 2771.167 | 211318.4 | 210331.6 | 0.466989 | 1.846976 | 1.680204 | 9.029443 | 0 | 150 | 12 | 327.4 | 19.21197 | 57.9 | 75.4 | 28.95 | 2632.977 | 211318.4 | 198526.4 | 6.053425 | 1.846976 | 1.649151 | 10.71075 | 0 | 1020 | 6 | 295.1 | 57.8 | 74.9 | 28.9 | 2623.89 | 198526.4 | 196529.3 | 1.005966 | 1.649151 | 1.501557 | 8.949672 | 5YR | 5Y | 4 | 8 | 4 | 6 | Reddish brown | Yellow | 21.82875 | 2.218549 | 1.447368 | 32.77712 | Reddish brown
DFP/WR | 4.165 | 2.38 | 7.305 | 5.925 | 0.08965 | 0.26875 | 0.08885 | 0.04835 | 0.03885 | 0.06105 | 0.516667 | 0.0196 | 4.7 | 13.58 | 1.98 | 20.89 | 4.8 | 1.3 | 7.055 | 1.025 | 12.155 | 7.17 | 6.66 | 2.93 | 0 | 6.25 | 1020 | 6 | 388.7 | 59.5 | 76.1 | 29.75 | 2780.506 | 211596.5 | 1.836987 | 0 | 352.7 | 59.4 | 76 | 29.7 | 2771.167 | 211596.5 | 210608.7 | 0.4668167 | 1.836987 | 1.674669 | 8.836073 | 0 | 150 | 12 | 326.7 | 18.97766 | 58 | 76.09 | 29 | 2642.079 | 211596.5 | 201035.8 | 4.990948 | 1.836987 | 1.625084 | 11.53538 | 0 | 1020 | 6 | 296.7 | 57.6 | 74.8 | 28.8 | 2605.763 | 201035.8 | 194911 | 3.046611 | 1.625084 | 1.522233 | 6.328944 | 5YR | 5Y | 4 | 8 | 4 | 6 | Reddish brown | Yellow | 22.04619 | 2.243818 | 1.708279 | 33.55943 | Reddish brown
DFP/WR | 3.97 | 2.11 | 6.72 | 5.84 | 0.0837 | 0.25835 | 0.09055 | 0.04705 | 0.0386 | 0.0623 | 0.516667 | 0.02465 | 4.86 | 25.275 | 1.98 | 11.07 | 3.695 | 0.65 | 6.69 | 0.5125 | 10.445 | 3.57 | 11.23 | 7.25 | 0 | 3.125 | 1020 | 6 | 388.9 | 59.6 | 75.9 | 29.8 | 2789.86 | 211750.4 | 1.836597 | 0 | 355.8 | 59.5 | 75.8 | 29.75 | 2780.506 | 211750.4 | 210762.3 | 0.4665995 | 1.836597 | 1.688157 | 8.082298 | 0 | 150 | 12 | 327.7 | 18.67562 | 57.87 | 76.4 | 28.935 | 2630.249 | 211750.4 | 200951 | 5.10004 | 1.836597 | 1.630746 | 11.20828 | 0 | 1020 | 6 | 291.2 | 57.2 | 74.8 | 28.6 | 2569.697 | 200951 | 192213.3 | 4.348159 | 1.630746 | 1.514983 | 7.098742 | 5YR | 5Y | 4 | 8 | 4 | 6 | Reddish brown | Yellow | 21.93747 | 2.231183 | 1.449275 | 33.2349 | Reddish brown
DFP/WR | 4.18 | 2.41 | 7.445 | 5.88 | 0.07685 | 0.26795 | 0.0964 | 0.05175 | 0.0392 | 0.0512 | 0.516667 | 0.02295 | 4.78 | 19.4275 | 1.98 | 15.98 | 4.2475 | 0.975 | 6.8725 | 0.77 | 11.3 | 5.37 | 8.945 | 5.09 | 0 | 4.7 | 1040 | 6 | 387.4 | 59.5 | 76 | 29.75 | 2780.506 | 211318.4 | 1.833252 | 0 | 351.9 | 59.4 | 75.9 | 29.7 | 2771.167 | 211318.4 | 210331.6 | 0.466989 | 1.833252 | 1.673072 | 8.737469 | 0 | 150 | 12 | 325.4 | 19.05347 | 57.2 | 76.67 | 28.6 | 2569.697 | 211318.4 | 197018.7 | 6.766927 | 1.833252 | 1.65162 | 9.907646 | 0 | 1040 | 6 | 298.4 | 57.3 | 74.3 | 28.65 | 2578.69 | 197018.7 | 191596.7 | 2.752032 | 1.65162 | 1.557438 | 5.70238 | 5YR | 5Y | 4 | 8 | 4 | 6 | Reddish brown | Yellow | 21.99183 | 2.237501 | 2.236842 | 34.25092 | Reddish brown
DFP/WR | 3.565 | 1.625 | 9.245 | 2.7162 | 0.04725 | 0.27455 | 0.0938 | 0.05 | 0.026 | 0.04145 | 0.516667 | 0.0158 | 4.7 | 13.58 | 1.98 | 20.89 | 4.8 | 1.3 | 7.055 | 1.025 | 12.155 | 7.17 | 6.66 | 2.93 | 0 | 6.25 | 1040 | 6 | 386 | 59.6 | 76.1 | 29.8 | 2789.86 | 212308.3 | 1.81811 | 0 | 363 | 59.5 | 76 | 29.75 | 2780.506 | 212308.3 | 211318.4 | 0.4662544 | 1.81811 | 1.717787 | 5.518023 | 0 | 150 | 12 | 328.1 | 17.64706 | 58 | 70.35 | 29 | 2642.079 | 212308.3 | 185870.3 | 12.45267 | 1.81811 | 1.76521 | 2.909662 | 0 | 1040 | 6 | 296.2 | 57.1 | 69.2 | 28.55 | 2560.72 | 185870.3 | 177201.8 | 4.663716 | 1.76521 | 1.67154 | 5.306406 | 5YR | 5Y | 4 | 8 | 4 | 6 | Reddish brown | Yellow | 21.96465 | 2.234342 | 9.067017 | 36.7148 | Reddish brown
DFP/WR | 3.585 | 1.855 | 10.175 | 2.7303 | 0.05535 | 0.27665 | 0.09665 | 0.0507 | 0.02595 | 0.0425 | 0.516667 | 0.0168 | 4.86 | 25.275 | 1.98 | 11.07 | 3.695 | 0.65 | 6.69 | 0.5125 | 10.445 | 3.57 | 11.23 | 7.25 | 0 | 3.125 | 1040 | 6 | 388.2 | 60.6 | 76.7 | 30.3 | 2884.265 | 221223.1 | 1.75479 | 0 | 349.3 | 60.1 | 76.91 | 30.05 | 2836.866 | 221223.1 | 218183.4 | 1.374063 | 1.75479 | 1.600947 | 8.767009 | 0 | 150 | 12 | 328.4 | 18.2095 | 58.4 | 76.25 | 29.2 | 2678.648 | 221223.1 | 204246.9 | 7.673807 | 1.75479 | 1.607858 | 8.373165 | 0 | 1040 | 6 | 296.2 | 58.1 | 75.1 | 29.05 | 2651.198 | 204246.9 | 199105 | 2.5175 | 1.607858 | 1.487658 | 7.47582 | 5YR | 5Y | 4 | 8 | 4 | 6 | Reddish brown | Yellow | 21.97824 | 2.235921 | 2.08605 | 32.69609 | Reddish brown
DFP/WR | 3.765 | 1.825 | 10.205 | 2.8286 | 0.05095 | 0.276 | 0.10355 | 0.0513 | 0.02685 | 0.04485 | 0.516667 | 0.0196 | 4.78 | 19.4275 | 1.98 | 15.98 | 4.2475 | 0.975 | 6.8725 | 0.77 | 11.3 | 5.37 | 8.945 | 5.09 | 0 | 4.7 | 1040 | 6 | 386.1 | 59.7 | 76.2 | 29.85 | 2799.23 | 213301.3 | 1.810115 | 0 | 354.5 | 59.6 | 76.1 | 29.8 | 2789.86 | 213301.3 | 212308.3 | 0.4655221 | 1.810115 | 1.669741 | 7.754987 | 0 | 150 | 12 | 326.4 | 18.29044 | 58.2 | 76.25 | 29.1 | 2660.332 | 213301.3 | 202850.3 | 4.899635 | 1.810115 | 1.609068 | 11.10688 | 0 | 1040 | 6 | 297.4 | 58.7 | 74.3 | 29.35 | 2706.239 | 202850.3 | 201073.5 | 0.8759133 | 1.609068 | 1.479061 | 8.079661 | 5YR | 5Y | 4 | 8 | 4 | 6 | Reddish brown | Yellow | 21.97144 | 2.235132 | 2.493438 | 32.4971 | Reddish brown
DFP/WR | 4.165 | 2.38 | 7.305 | 5.925 | 0.08965 | 0.26875 | 0.08885 | 0.04835 | 0.03885 | 0.06105 | 0.516667 | 0.0196 | 4.7 | 13.58 | 1.98 | 20.89 | 4.8 | 1.3 | 7.055 | 1.025 | 12.155 | 7.17 | 6.66 | 2.93 | 0 | 6.25 | 1040 | 6 | 383.3 | 59.7 | 74.52 | 29.85 | 2799.23 | 208598.6 | 1.8375 | 0 | 362.5 | 59 | 74.73 | 29.5 | 2733.971 | 208598.6 | 204309.7 | 2.056077 | 1.8375 | 1.774268 | 3.441237 | 0 | 150 | 12 | 328 | 16.85976 | 57.2 | 74.39 | 28.6 | 2569.697 | 208598.6 | 191159.8 | 8.359994 | 1.8375 | 1.715842 | 6.62085 | 0 | 1040 | 6 | 306.2 | 57 | 73.8 | 28.5 | 2551.759 | 191159.8 | 188319.8 | 1.485659 | 1.715842 | 1.625958 | 5.238509 | 5YR | 5Y | 4 | 8 | 4 | 6 | Reddish brown | Yellow | 23.09942 | 2.353186 | 0.9661836 | 37.55867 | Reddish brown
DFP/WR | 3.97 | 2.11 | 6.72 | 5.84 | 0.0837 | 0.25835 | 0.09055 | 0.04705 | 0.0386 | 0.0623 | 0.516667 | 0.02465 | 4.86 | 25.275 | 1.98 | 11.07 | 3.695 | 0.65 | 6.69 | 0.5125 | 10.445 | 3.57 | 11.23 | 7.25 | 0 | 3.125 | 1040 | 6 | 385.5 | 59.88 | 74.7 | 29.94 | 2816.135 | 210365.3 | 1.832527 | 0 | 368.8 | 59 | 74.26 | 29.5 | 2733.971 | 210365.3 | 203024.7 | 3.489452 | 1.832527 | 1.816528 | 0.8730493 | 0 | 150 | 12 | 329.7 | 16.92448 | 58.74 | 74.42 | 29.37 | 2709.928 | 210365.3 | 201672.8 | 4.132067 | 1.832527 | 1.634826 | 10.78843 | 0 | 1040 | 6 | 308.8 | 58.6 | 73.4 | 29.3 | 2697.026 | 201672.8 | 197961.7 | 1.840183 | 1.634826 | 1.559898 | 4.583254 | 5YR | 5Y | 4 | 8 | 4 | 6 | Reddish brown | Yellow | 23.16623 | 2.414904 | 1.740295 | 36.13694 | Reddish brown
DFP/WR | 4.18 | 2.41 | 7.445 | 5.88 | 0.07685 | 0.26795 | 0.0964 | 0.05175 | 0.0392 | 0.0512 | 0.516667 | 0.02295 | 4.78 | 19.4275 | 1.98 | 15.98 | 4.2475 | 0.975 | 6.8725 | 0.77 | 11.3 | 5.37 | 8.945 | 5.09 | 0 | 4.7 | 1040 | 6 | 377.7 | 59.67 | 74.29 | 29.835 | 2796.417 | 207745.8 | 1.818087 | 0 | 360.7 | 59 | 74.18 | 29.5 | 2733.971 | 207745.8 | 202806 | 2.377839 | 1.818087 | 1.778547 | 2.174801 | 0 | 150 | 12 | 324.1 | 16.53811 | 59.32 | 73.72 | 29.66 | 2763.708 | 207745.8 | 203740.6 | 1.927967 | 1.818087 | 1.590749 | 12.50427 | 0 | 1040 | 6 | 303.7 | 58 | 73.3 | 29 | 2642.079 | 203740.6 | 193664.4 | 4.945572 | 1.590749 | 1.568177 | 1.418957 | 5YR | 5Y | 4 | 8 | 4 | 6 | Reddish brown | Yellow | 23.01002 | 2.384045 | 1.332615 | 36.08377 | Reddish brown
DFP/WR | 3.565 | 1.625 | 9.245 | 2.7162 | 0.04725 | 0.27455 | 0.0938 | 0.05 | 0.026 | 0.04145 | 0.516667 | 0.0158 | 4.7 | 13.58 | 1.98 | 20.89 | 4.8 | 1.3 | 7.055 | 1.025 | 12.155 | 7.17 | 6.66 | 2.93 | 0 | 6.25 | 1040 | 6 | 387.6 | 59.85 | 74.47 | 29.925 | 2813.314 | 209507.5 | 1.850053 | 0 | 369.2 | 59.08 | 73.82 | 29.54 | 2741.39 | 209507.5 | 202369.4 | 3.407068 | 1.850053 | 1.824386 | 1.387363 | 0 | 150 | 12 | 329.9 | 17.49015 | 59.35 | 73.89 | 29.675 | 2766.504 | 209507.5 | 204417 | 2.429743 | 1.850053 | 1.613858 | 12.76694 | 0 | 1040 | 6 | 307.7 | 58.2 | 73.7 | 29.1 | 2660.332 | 204417 | 196066.5 | 4.085041 | 1.613858 | 1.569366 | 2.756891 | 5YR | 5Y | 4 | 8 | 4 | 6 | Reddish brown | Yellow | 22.3 | 2.399475 | 1.033973 | 34.99686 | Reddish brown
DFP/WR | 3.585 | 1.855 | 10.175 | 2.7303 | 0.05535 | 0.27665 | 0.09665 | 0.0507 | 0.02595 | 0.0425 | 0.516667 | 0.0168 | 4.86 | 25.275 | 1.98 | 11.07 | 3.695 | 0.65 | 6.69 | 0.5125 | 10.445 | 3.57 | 11.23 | 7.25 | 0 | 3.125 | 1060 | 6 | 385.7 | 59.75 | 74.28 | 29.875 | 2803.921 | 208275.2 | 1.851877 | 0 | 367.7 | 59.2 | 74.37 | 29.6 | 2752.538 | 208275.2 | 204706.2 | 1.713588 | 1.851877 | 1.796233 | 3.00474 | 0 | 150 | 12 | 331.4 | 16.38503 | 58.8 | 73.71 | 29.4 | 2715.467 | 208275.2 | 200157.1 | 3.897796 | 1.851877 | 1.6557 | 10.59341 | 0 | 1060 | 6 | 309.6 | 58 | 72.9 | 29 | 2642.079 | 200157.1 | 192607.6 | 3.77178 | 1.6557 | 1.607413 | 2.916372 | 5YR | 5Y | 4 | 8 | 4 | 6 | Reddish brown | Yellow | 22.65501 | 2.39176 | 1.857835 | 36.41596 | Reddish brown
DFP/WR | 3.765 | 1.825 | 10.205 | 2.8286 | 0.05095 | 0.276 | 0.10355 | 0.0513 | 0.02685 | 0.04485 | 0.516667 | 0.0196 | 4.78 | 19.4275 | 1.98 | 15.98 | 4.2475 | 0.975 | 6.8725 | 0.77 | 11.3 | 5.37 | 8.945 | 5.09 | 0 | 4.7 | 1060 | 6 | 384.8 | 59.68 | 74.57 | 29.84 | 2797.355 | 208598.7 | 1.84469 | 0 | 372 | 59.5 | 74.18 | 29.75 | 2780.506 | 208598.7 | 206257.9 | 1.122156 | 1.84469 | 1.803567 | 2.229263 | 0 | 150 | 12 | 330.5 | 16.42965 | 59.01 | 73.65 | 29.505 | 2734.898 | 208598.7 | 201425.2 | 3.438899 | 1.84469 | 1.640807 | 11.05241 | 0 | 1060 | 6 | 308.7 | 58.3 | 73.7 | 29.15 | 2669.482 | 201425.2 | 196740.8 | 2.32563 | 1.640807 | 1.569069 | 4.372115 | 5YR | 5Y | 4 | 8 | 4 | 6 | Reddish brown | Yellow | 22.4775 | 2.395617 | 1.166689 | 35.26876 | Reddish brown
DFP/WR | 4.165 | 2.38 | 7.305 | 5.925 | 0.08965 | 0.26875 | 0.08885 | 0.04835 | 0.03885 | 0.06105 | 0.516667 | 0.0196 | 4.7 | 13.58 | 1.98 | 20.89 | 4.8 | 1.3 | 7.055 | 1.025 | 12.155 | 7.17 | 6.66 | 2.93 | 0 | 6.25 | 1060 | 6 | 385 | 59.84 | 74.28 | 29.92 | 2812.374 | 208903.1 | 1.842959 | 0 | 370.7 | 59.41 | 74.2 | 29.705 | 2772.101 | 208903.1 | 205689.9 | 1.53816 | 1.842959 | 1.802228 | 2.21012 | 0 | 150 | 12 | 328.9 | 17.05686 | 58.83 | 73.32 | 29.415 | 2718.239 | 208903.1 | 199301.3 | 4.596329 | 1.842959 | 1.650266 | 10.45568 | 0 | 1060 | 6 | 306.3 | 58.2 | 73.1 | 29.1 | 2660.332 | 199301.3 | 194470.3 | 2.423959 | 1.650266 | 1.575048 | 4.557912 | 5YR | 5Y | 4 | 8 | 4 | 6 | Reddish brown | Yellow | 22.56626 | 2.393688 | 1.588584 | 35.54293 | Reddish brown
DFP/WR | 3.97 | 2.11 | 6.72 | 5.84 | 0.0837 | 0.25835 | 0.09055 | 0.04705 | 0.0386 | 0.0623 | 0.516667 | 0.02465 | 4.86 | 25.275 | 1.98 | 11.07 | 3.695 | 0.65 | 6.69 | 0.5125 | 10.445 | 3.57 | 11.23 | 7.25 | 0 | 3.125 | 1060 | 6 | 384.4 | 59.73 | 74.41 | 29.865 | 2802.044 | 208500.1 | 1.843644 | 0 | 371.1 | 59.65 | 74.5 | 29.825 | 2794.543 | 208500.1 | 208193.4 | 0.147065 | 1.843644 | 1.782477 | 3.317752 | 0 | 150 | 12 | 332.9 | 15.47011 | 59.09 | 73.57 | 29.545 | 2742.318 | 208500.1 | 201752.4 | 3.236314 | 1.843644 | 1.650043 | 10.50103 | 0 | 1060 | 6 | 309.8 | 58.4 | 73.4 | 29.2 | 2678.648 | 201752.4 | 196612.7 | 2.547493 | 1.650043 | 1.575686 | 4.506327 | 5YR | 5Y | 4 | 8 | 4 | 6 | Reddish brown | Yellow | 22.52188 | 2.394653 | 1.357344 | 35.48742 | Reddish brown
DFP/WR | 4.18 | 2.41 | 7.445 | 5.88 | 0.07685 | 0.26795 | 0.0964 | 0.05175 | 0.0392 | 0.0512 | 0.516667 | 0.02295 | 4.78 | 19.4275 | 1.98 | 15.98 | 4.2475 | 0.975 | 6.8725 | 0.77 | 11.3 | 5.37 | 8.945 | 5.09 | 0 | 4.7 | 1060 | 6 | 387 | 56.9 | 76.1 | 28.45 | 2542.813 | 193508.1 | 1.999917 | 0 | 383.5 | 59.5 | 76.4 | 29.75 | 2780.506 | 193508.1 | 212430.6 | -9.778704 | 1.999917 | 1.805295 | 9.731484 | 0 | 150 | 12 | 362.4 | 6.788079 | 56 | 74.18 | 28 | 2463.009 | 193508.1 | 182706 | 5.58224 | 1.999917 | 1.983515 | 0.820131 | 0 | 1060 | 6 | 349.1 | 55.9 | 73 | 27.95 | 2454.22 | 182706 | 179158.1 | 1.941873 | 1.983515 | 1.948559 | 1.762327 | 7.5YR | 10YR | 4 | 7 | 3 | 6 | Brown | Yellow | 14.59459 | 4.725003 | 4.073587 | 28.43842 | Brown
DFP/WR | 3.565 | 1.625 | 9.245 | 2.7162 | 0.04725 | 0.27455 | 0.0938 | 0.05 | 0.026 | 0.04145 | 0.516667 | 0.0158 | 4.7 | 13.58 | 1.98 | 20.89 | 4.8 | 1.3 | 7.055 | 1.025 | 12.155 | 7.17 | 6.66 | 2.93 | 0 | 6.25 | 1060 | 6 | 388.9 | 56.8 | 76.7 | 28.4 | 2533.883 | 194348.8 | 2.001041 | 0 | 389.5 | 59.4 | 76.2 | 29.7 | 2771.167 | 194348.8 | 211163 | -8.651525 | 2.001041 | 1.844547 | 7.820639 | 0 | 150 | 12 | 362.5 | 7.282759 | 56 | 74.2 | 28 | 2463.009 | 194348.8 | 182755.2 | 5.965348 | 2.001041 | 1.983527 | 0.8752411 | 0 | 1060 | 6 | 355.8 | 55.9 | 74.1 | 27.95 | 2454.22 | 182755.2 | 181857.7 | 0.491114 | 1.983527 | 1.956475 | 1.36386 | 7.5YR | 10YR | 4 | 7 | 3 | 6 | Brown | Yellow | 14.68618 | 4.576184 | 3.389831 | 28.73314 | Brown
DFP/WR | 3.585 | 1.855 | 10.175 | 2.7303 | 0.05535 | 0.27665 | 0.09665 | 0.0507 | 0.02595 | 0.0425 | 0.516667 | 0.0168 | 4.86 | 25.275 | 1.98 | 11.07 | 3.695 | 0.65 | 6.69 | 0.5125 | 10.445 | 3.57 | 11.23 | 7.25 | 0 | 3.125 | 1060 | 6 | 387.2 | 57.9 | 76 | 28.95 | 2632.977 | 200106.2 | 1.934972 | 0 | 387.3 | 59.4 | 76.6 | 29.7 | 2771.167 | 200106.2 | 212271.4 | -6.079372 | 1.934972 | 1.824551 | 5.706619 | 0 | 150 | 12 | 362.4 | 6.843267 | 57 | 74.26 | 28.5 | 2551.759 | 200106.2 | 189493.6 | 5.303498 | 1.934972 | 1.912466 | 1.163148 | 0 | 1060 | 6 | 346.5 | 56.7 | 74.1 | 28.35 | 2524.969 | 189493.6 | 187100.2 | 1.263059 | 1.912466 | 1.851949 | 3.164326 | 7.5YR | 10YR | 4 | 7 | 3 | 6 | Brown | Yellow | 14.64039 | 4.650594 | 2.5 | 27.11325 | Brown
DFP/WR | 3.765 | 1.825 | 10.205 | 2.8286 | 0.05095 | 0.276 | 0.10355 | 0.0513 | 0.02685 | 0.04485 | 0.516667 | 0.0196 | 4.78 | 19.4275 | 1.98 | 15.98 | 4.2475 | 0.975 | 6.8725 | 0.77 | 11.3 | 5.37 | 8.945 | 5.09 | 0 | 4.7 | 1060 | 6 | 387.8 | 59.7 | 76.2 | 29.85 | 2799.23 | 213301.3 | 1.818085 | 0 | 380.7 | 59 | 77.9 | 29.5 | 2733.971 | 213301.3 | 212976.3 | 0.1523501 | 1.818085 | 1.787522 | 1.681052 | 0 | 150 | 12 | 362.4 | 7.00883 | 59 | 74.18 | 29.5 | 2733.971 | 213301.3 | 202806 | 4.920428 | 1.818085 | 1.78693 | 1.713659 | 0 | 1060 | 6 | 353.7 | 58 | 75.2 | 29 | 2642.079 | 202806 | 198684.4 | 2.032286 | 1.78693 | 1.78021 | 0.3760183 | 7.5YR | 10YR | 4 | 7 | 3 | 6 | Brown | Yellow | 14.66329 | 4.613389 | 1.312336 | 26.10373 | Brown
DFP/WR | 4.165 | 2.38 | 7.305 | 5.925 | 0.08965 | 0.26875 | 0.08885 | 0.04835 | 0.03885 | 0.06105 | 0.516667 | 0.0196 | 4.7 | 13.58 | 1.98 | 20.89 | 4.8 | 1.3 | 7.055 | 1.025 | 12.155 | 7.17 | 6.66 | 2.93 | 0 | 6.25 | 1080 | 6 | 384.8 | 60.9 | 76.5 | 30.45 | 2912.893 | 222836.3 | 1.726828 | 0 | 378 | 60.7 | 76.3 | 30.35 | 2893.792 | 222836.3 | 220796.3 | 0.9154595 | 1.726828 | 1.711985 | 0.8595612 | 0 | 150 | 12 | 366.5 | 4.993179 | 60 | 76 | 30 | 2827.433 | 222836.3 | 214884.9 | 3.568245 | 1.726828 | 1.705564 | 1.231412 | 0 | 1080 | 6 | 350 | 59.2 | 75.2 | 29.6 | 2752.538 | 214884.9 | 206990.8 | 3.673637 | 1.705564 | 1.690896 | 0.8600023 | 7.5YR | 10YR | 4 | 7 | 3 | 6 | Brown | Yellow | 14.65184 | 4.631991 | 1.699346 | 24.77473 | Brown
DFP/WR | 3.97 | 2.11 | 6.72 | 5.84 | 0.0837 | 0.25835 | 0.09055 | 0.04705 | 0.0386 | 0.0623 | 0.516667 | 0.02465 | 4.86 | 25.275 | 1.98 | 11.07 | 3.695 | 0.65 | 6.69 | 0.5125 | 10.445 | 3.57 | 11.23 | 7.25 | 0 | 3.125 | 1080 | 6 | 388.2 | 59.2 | 76.7 | 29.6 | 2752.538 | 211119.7 | 1.838768 | 0 | 383 | 59 | 76.6 | 29.5 | 2733.971 | 211119.7 | 209422.2 | 0.804033 | 1.838768 | 1.828842 | 0.5398231 | 0 | 150 | 12 | 364.5 | 6.502058 | 57.81 | 76 | 28.905 | 2624.798 | 211119.7 | 199484.6 | 5.511109 | 1.838768 | 1.827209 | 0.6286367 | 0 | 1080 | 6 | 351.5 | 57.7 | 74.1 | 28.85 | 2614.818 | 199484.6 | 193758 | 2.87069 | 1.827209 | 1.814118 | 0.7164052 | 7.5YR | 10YR | 4 | 7 | 3 | 6 | Brown | Yellow | 14.65756 | 4.62269 | 3.389831 | 26.59055 | Brown
DFP/WR | 4.18 | 2.41 | 7.445 | 5.88 | 0.07685 | 0.26795 | 0.0964 | 0.05175 | 0.0392 | 0.0512 | 0.516667 | 0.02295 | 4.78 | 19.4275 | 1.98 | 15.98 | 4.2475 | 0.975 | 6.8725 | 0.77 | 11.3 | 5.37 | 8.945 | 5.09 | 0 | 4.7 | 1080 | 6 | 386.1 | 60.7 | 76 | 30.35 | 2893.792 | 219928.2 | 1.755573 | 0 | 383 | 60.6 | 75.8 | 30.3 | 2884.265 | 219928.2 | 218627.3 | 0.5915094 | 1.755573 | 1.75184 | 0.2126492 | 0 | 150 | 12 | 365.6 | 5.607221 | 59.07 | 76 | 29.535 | 2740.462 | 219928.2 | 208275.1 | 5.298565 | 1.755573 | 1.75537 | 0.01155235 | 0 | 1080 | 6 | 339.4 | 58.6 | 74.1 | 29.3 | 2697.026 | 208275.1 | 199849.6 | 4.045376 | 1.75537 | 1.698277 | 3.252501 | 7.5YR | 10YR | 4 | 7 | 3 | 6 | Brown | Yellow | 14.6547 | 4.627341 | 2.5 | 24.88774 | Brown
DFP/WR | 3.565 | 1.625 | 9.245 | 2.7162 | 0.04725 | 0.27455 | 0.0938 | 0.05 | 0.026 | 0.04145 | 0.516667 | 0.0158 | 4.7 | 13.58 | 1.98 | 20.89 | 4.8 | 1.3 | 7.055 | 1.025 | 12.155 | 7.17 | 6.66 | 2.93 | 0 | 6.25 | 1080 | 6 | 386.7 | 60 | 77.98 | 30 | 2827.433 | 220483.3 | 1.753875 | 0 | 369 | 59.5 | 76 | 29.75 | 2780.506 | 220483.3 | 211318.4 | 4.156693 | 1.753875 | 1.74618 | 0.4387359 | 0 | 150 | 12 | 367.7 | 5.167256 | 60 | 74.2 | 30 | 2827.433 | 220483.3 | 209795.6 | 4.847397 | 1.753875 | 1.752659 | 0.06933365 | 0 | 1080 | 6 | 344.9 | 58.8 | 73.7 | 29.4 | 2715.467 | 209795.6 | 200129.9 | 4.60717 | 1.752659 | 1.72338 | 1.6705 | 7.5YR | 10YR | 4 | 7 | 3 | 6 | Brown | Yellow | 14.65613 | 4.625015 | 5.488587 | 25.25809 | Brown
DFP/WR | 3.585 | 1.855 | 10.175 | 2.7303 | 0.05535 | 0.27665 | 0.09665 | 0.0507 | 0.02595 | 0.0425 | 0.516667 | 0.0168 | 4.86 | 25.275 | 1.98 | 11.07 | 3.695 | 0.65 | 6.69 | 0.5125 | 10.445 | 3.57 | 11.23 | 7.25 | 0 | 3.125 | 1080 | 6 | 394.9 | 59.3 | 74.3 | 29.65 | 2761.845 | 205205.1 | 1.924416 | 0 | 386.1 | 59 | 74.3 | 29.5 | 2733.971 | 205205.1 | 203134 | 1.009245 | 1.924416 | 1.900715 | 1.231597 | 0 | 150 | 12 | 330.4 | 19.52179 | 58.7 | 73.8 | 29.35 | 2706.239 | 205205.1 | 199720.4 | 2.67277 | 1.924416 | 1.654313 | 14.03562 | 0 | 1080 | 6 | 310.2 | 58 | 72.1 | 29 | 2642.079 | 199720.4 | 190493.9 | 4.619699 | 1.654313 | 1.628398 | 1.566468 | 7.5YR | 10YR | 4 | 7 | 3 | 6 | Brown | Yellow | 12.29208 | 8.530574 | 2.960969 | 20.0164 | Brown
DFP/WR | 3.765 | 1.825 | 10.205 | 2.8286 | 0.05095 | 0.276 | 0.10355 | 0.0513 | 0.02685 | 0.04485 | 0.516667 | 0.0196 | 4.78 | 19.4275 | 1.98 | 15.98 | 4.2475 | 0.975 | 6.8725 | 0.77 | 11.3 | 5.37 | 8.945 | 5.09 | 0 | 4.7 | 1080 | 6 | 390.7 | 59.3 | 74.3 | 29.65 | 2761.845 | 205205.1 | 1.903949 | 0 | 380.1 | 59 | 74.3 | 29.5 | 2733.971 | 205205.1 | 203134 | 1.009245 | 1.903949 | 1.871178 | 1.721205 | 0 | 150 | 12 | 328.3 | 19.00701 | 58.8 | 73.9 | 29.4 | 2715.467 | 205205.1 | 200673 | 2.208549 | 1.903949 | 1.635995 | 14.07361 | 0 | 1080 | 6 | 305 | 57.4 | 72.3 | 28.7 | 2587.698 | 200673 | 187090.6 | 6.768431 | 1.635995 | 1.630226 | 0.3526015 | 7.5YR | 10YR | 4 | 7 | 3 | 6 | Brown | Yellow | 13.17568 | 9.439034 | 2.69179 | 21.47933 | Brown
DFP/WR | 4.165 | 2.38 | 7.305 | 5.925 | 0.08965 | 0.26875 | 0.08885 | 0.04835 | 0.03885 | 0.06105 | 0.516667 | 0.0196 | 4.7 | 13.58 | 1.98 | 20.89 | 4.8 | 1.3 | 7.055 | 1.025 | 12.155 | 7.17 | 6.66 | 2.93 | 0 | 6.25 | 1080 | 6 | 396.5 | 59.4 | 74.3 | 29.7 | 2771.167 | 205897.7 | 1.925713 | 0 | 388.2 | 59 | 74.3 | 29.5 | 2733.971 | 205897.7 | 203134 | 1.342267 | 1.925713 | 1.911053 | 0.7612681 | 0 | 150 | 12 | 333.1 | 19.03332 | 59 | 74 | 29.5 | 2733.971 | 205897.7 | 202313.9 | 1.740616 | 1.925713 | 1.646452 | 14.50172 | 0 | 1080 | 6 | 312.6 | 58 | 73.2 | 29 | 2642.079 | 202313.9 | 193400.2 | 4.405848 | 1.646452 | 1.616337 | 1.829045 | 7.5YR | 10YR | 4 | 7 | 3 | 6 | Brown | Yellow | 12.73388 | 8.984804 | 1.480485 | 20.58224 | Brown
DFP/WR | 3.97 | 2.11 | 6.72 | 5.84 | 0.0837 | 0.25835 | 0.09055 | 0.04705 | 0.0386 | 0.0623 | 0.516667 | 0.02465 | 4.86 | 25.275 | 1.98 | 11.07 | 3.695 | 0.65 | 6.69 | 0.5125 | 10.445 | 3.57 | 11.23 | 7.25 | 0 | 3.125 | 1080 | 6 | 390.5 | 59.3 | 74.3 | 29.65 | 2761.845 | 205205.1 | 1.902974 | 0 | 384.3 | 59 | 74.1 | 29.5 | 2733.971 | 205205.1 | 202587.3 | 1.275707 | 1.902974 | 1.89696 | 0.3160324 | 0 | 150 | 12 | 331.2 | 17.90459 | 59.1 | 73.8 | 29.55 | 2743.247 | 205205.1 | 202451.6 | 1.341815 | 1.902974 | 1.635947 | 14.03213 | 0 | 1080 | 6 | 310.5 | 57.5 | 73.2 | 28.75 | 2596.723 | 202451.6 | 190080.1 | 6.110841 | 1.635947 | 1.633522 | 0.1482158 | 7.5YR | 10YR | 4 | 7 | 3 | 6 | Brown | Yellow | 12.95478 | 9.211919 | 1.480485 | 21.16191 | Brown
DFP/WR | 4.18 | 2.41 | 7.445 | 5.88 | 0.07685 | 0.26795 | 0.0964 | 0.05175 | 0.0392 | 0.0512 | 0.516667 | 0.02295 | 4.78 | 19.4275 | 1.98 | 15.98 | 4.2475 | 0.975 | 6.8725 | 0.77 | 11.3 | 5.37 | 8.945 | 5.09 | 0 | 4.7 | 1100 | 6 | 394.7 | 59.4 | 74.3 | 29.7 | 2771.167 | 205897.7 | 1.916971 | 0 | 382.5 | 59.1 | 74.6 | 29.55 | 2743.247 | 205897.7 | 204646.2 | 0.6078499 | 1.916971 | 1.869079 | 2.498291 | 0 | 150 | 12 | 328.5 | 20.15221 | 58.8 | 73.9 | 29.4 | 2715.467 | 205897.7 | 200673 | 2.537536 | 1.916971 | 1.636991 | 14.60531 | 0 | 1100 | 6 | 307.7 | 57.8 | 72.5 | 28.9 | 2623.89 | 200673 | 190232 | 5.203 | 1.636991 | 1.617499 | 1.190767 | 7.5YR | 10YR | 4 | 7 | 3 | 6 | Brown | Yellow | 12.84433 | 9.098362 | 2.422611 | 20.77568 | Brown
DFP/WR | 3.565 | 1.625 | 9.245 | 2.7162 | 0.04725 | 0.27455 | 0.0938 | 0.05 | 0.026 | 0.04145 | 0.516667 | 0.0158 | 4.7 | 13.58 | 1.98 | 20.89 | 4.8 | 1.3 | 7.055 | 1.025 | 12.155 | 7.17 | 6.66 | 2.93 | 0 | 6.25 | 1100 | 6 | 392 | 59.4 | 74.4 | 29.7 | 2771.167 | 206174.9 | 1.901299 | 0 | 383.6 | 59.1 | 74.6 | 29.55 | 2743.247 | 206174.9 | 204646.2 | 0.7414415 | 1.901299 | 1.874455 | 1.411884 | 0 | 150 | 12 | 329 | 19.14894 | 59 | 73.5 | 29.5 | 2733.971 | 206174.9 | 200946.9 | 2.535707 | 1.901299 | 1.637249 | 13.88788 | 0 | 1100 | 6 | 308.2 | 58 | 71.5 | 29 | 2642.079 | 200946.9 | 188908.7 | 5.990733 | 1.637249 | 1.631476 | 0.3525774 | 7.5YR | 10YR | 4 | 7 | 3 | 6 | Brown | Yellow | 12.89955 | 9.15514 | 3.897849 | 21.04531 | Brown
DFP/WR | 3.585 | 1.855 | 10.175 | 2.7303 | 0.05535 | 0.27665 | 0.09665 | 0.0507 | 0.02595 | 0.0425 | 0.516667 | 0.0168 | 4.86 | 25.275 | 1.98 | 11.07 | 3.695 | 0.65 | 6.69 | 0.5125 | 10.445 | 3.57 | 11.23 | 7.25 | 0 | 3.125 | 1100 | 6 | 395.4 | 59.4 | 74.4 | 29.7 | 2771.167 | 206174.9 | 1.91779 | 0 | 383.1 | 59 | 74.4 | 29.5 | 2733.971 | 206174.9 | 203407.4 | 1.342267 | 1.91779 | 1.883412 | 1.792568 | 0 | 150 | 12 | 332.6 | 18.88154 | 58.6 | 73.6 | 29.3 | 2697.026 | 206174.9 | 198501.1 | 3.721964 | 1.91779 | 1.675557 | 12.6308 | 0 | 1100 | 6 | 311.6 | 58 | 72.1 | 29 | 2642.079 | 198501.1 | 190493.9 | 4.033821 | 1.675557 | 1.635748 | 2.37591 | 7.5YR | 10YR | 4 | 7 | 3 | 6 | Brown | Yellow | 12.87194 | 9.126751 | 3.091398 | 21.05524 | Brown
DFP/WR | 3.765 | 1.825 | 10.205 | 2.8286 | 0.05095 | 0.276 | 0.10355 | 0.0513 | 0.02685 | 0.04485 | 0.516667 | 0.0196 | 4.78 | 19.4275 | 1.98 | 15.98 | 4.2475 | 0.975 | 6.8725 | 0.77 | 11.3 | 5.37 | 8.945 | 5.09 | 0 | 4.7 | 1100 | 6 | 394.2 | 59.3 | 74.3 | 29.65 | 2761.845 | 205205.1 | 1.921005 | 0 | 380.7 | 59 | 74.2 | 29.5 | 2733.971 | 205205.1 | 202860.6 | 1.142476 | 1.921005 | 1.876658 | 2.308556 | 0 | 150 | 12 | 330.6 | 19.23775 | 58.6 | 73.7 | 29.3 | 2697.026 | 205205.1 | 198770.8 | 3.135527 | 1.921005 | 1.663222 | 13.41918 | 0 | 1100 | 6 | 310.1 | 58 | 72.7 | 29 | 2642.079 | 198770.8 | 192079.2 | 3.366507 | 1.663222 | 1.614438 | 2.933082 | 7.5YR | 10YR | 4 | 7 | 3 | 6 | Brown | Yellow | 12.88575 | 9.140946 | 2.153432 | 20.80324 | Brown
DFP/WR | 4.165 | 2.38 | 7.305 | 5.925 | 0.08965 | 0.26875 | 0.08885 | 0.04835 | 0.03885 | 0.06105 | 0.516667 | 0.0196 | 4.7 | 13.58 | 1.98 | 20.89 | 4.8 | 1.3 | 7.055 | 1.025 | 12.155 | 7.17 | 6.66 | 2.93 | 0 | 6.25 | 1100 | 6 | 374.7 | 59.1 | 74.4 | 29.55 | 2743.247 | 204097.5 | 1.835887 | 0 | 372.5 | 59.1 | 74.4 | 29.55 | 2743.247 | 204097.5 | 204097.5 | 0 | 1.835887 | 1.825108 | 0.5871364 | 0 | 150 | 12 | 332.4 | 12.72563 | 58.8 | 74 | 29.4 | 2715.467 | 204097.5 | 200944.6 | 1.544842 | 1.835887 | 1.654188 | 9.897084 | 0 | 1100 | 6 | 309 | 57 | 73.4 | 28.5 | 2551.759 | 200944.6 | 187299.1 | 6.790667 | 1.654188 | 1.649768 | 0.2671879 | 7.5YR | 10YR | 3 | 7 | 2 | 6 | Dark brown | Yellow | 5.64 | 23.37773 | 1.344086 | 9.30469 | Dark brown
DFP/WR | 3.97 | 2.11 | 6.72 | 5.84 | 0.0837 | 0.25835 | 0.09055 | 0.04705 | 0.0386 | 0.0623 | 0.516667 | 0.02465 | 4.86 | 25.275 | 1.98 | 11.07 | 3.695 | 0.65 | 6.69 | 0.5125 | 10.445 | 3.57 | 11.23 | 7.25 | 0 | 3.125 | 1100 | 6 | 370.3 | 59.1 | 74.4 | 29.55 | 2743.247 | 204097.5 | 1.814329 | 0 | 365 | 59.1 | 74.3 | 29.55 | 2743.247 | 204097.5 | 203823.2 | 0.1344086 | 1.814329 | 1.790768 | 1.298609 | 0 | 150 | 12 | 334.1 | 10.83508 | 58.8 | 73.8 | 29.4 | 2715.467 | 204097.5 | 200401.5 | 1.810937 | 1.814329 | 1.667153 | 8.111821 | 0 | 1100 | 6 | 312.8 | 57.5 | 72.5 | 28.75 | 2596.723 | 200401.5 | 188262.4 | 6.057377 | 1.667153 | 1.661511 | 0.3384616 | 7.5YR | 10YR | 3 | 7 | 2 | 6 | Dark brown | Yellow | 6.455469 | 35.85188 | 2.553763 | 10.72583 | Dark brown
DFP/WR | 4.18 | 2.41 | 7.445 | 5.88 | 0.07685 | 0.26795 | 0.0964 | 0.05175 | 0.0392 | 0.0512 | 0.516667 | 0.02295 | 4.78 | 19.4275 | 1.98 | 15.98 | 4.2475 | 0.975 | 6.8725 | 0.77 | 11.3 | 5.37 | 8.945 | 5.09 | 0 | 4.7 | 1100 | 6 | 372.6 | 59.2 | 74.2 | 29.6 | 2752.538 | 204238.3 | 1.824339 | 0 | 370 | 59.2 | 74.1 | 29.6 | 2752.538 | 204238.3 | 203963.1 | 0.1347709 | 1.824339 | 1.814054 | 0.5637882 | 0 | 150 | 12 | 334.3 | 11.45678 | 58.8 | 74.1 | 29.4 | 2715.467 | 204238.3 | 201216.1 | 1.479742 | 1.824339 | 1.661398 | 8.931542 | 0 | 1100 | 6 | 313.4 | 58.6 | 73.5 | 29.3 | 2697.026 | 201216.1 | 198231.4 | 1.483333 | 1.661398 | 1.580981 | 4.840335 | 7.5YR | 10YR | 3 | 7 | 2 | 6 | Dark brown | Yellow | 5.543839 | 25.3 | 0.9433962 | 8.764701 | Dark brown
DFP/WR | 3.565 | 1.625 | 9.245 | 2.7162 | 0.04725 | 0.27455 | 0.0938 | 0.05 | 0.026 | 0.04145 | 0.516667 | 0.0158 | 4.7 | 13.58 | 1.98 | 20.89 | 4.8 | 1.3 | 7.055 | 1.025 | 12.155 | 7.17 | 6.66 | 2.93 | 0 | 6.25 | 1100 | 6 | 373 | 59.1 | 74.3 | 29.55 | 2743.247 | 203823.2 | 1.830017 | 0 | 370.2 | 59.1 | 74.2 | 29.55 | 2743.247 | 203823.2 | 203548.9 | 0.1345895 | 1.830017 | 1.818728 | 0.616911 | 0 | 150 | 12 | 333.1 | 11.97838 | 58.7 | 73.7 | 29.35 | 2706.239 | 203823.2 | 199449.8 | 2.1457 | 1.830017 | 1.670095 | 8.738861 | 0 | 1100 | 6 | 312.2 | 57.8 | 72.3 | 28.9 | 2623.89 | 199449.8 | 189707.2 | 4.884722 | 1.670095 | 1.645694 | 1.461038 | 7.5YR | 10YR | 3 | 7 | 2 | 6 | Dark brown | Yellow | 5.999654 | 30.57594 | 2.69179 | 9.873593 | Dark brown
DFP/WR | 3.585 | 1.855 | 10.175 | 2.7303 | 0.05535 | 0.27665 | 0.09665 | 0.0507 | 0.02595 | 0.0425 | 0.516667 | 0.0168 | 4.86 | 25.275 | 1.98 | 11.07 | 3.695 | 0.65 | 6.69 | 0.5125 | 10.445 | 3.57 | 11.23 | 7.25 | 0 | 3.125 | 1120 | 6 | 369.7 | 59.2 | 74.1 | 29.6 | 2752.538 | 203963.1 | 1.812583 | 0 | 368.5 | 59.1 | 74.2 | 29.55 | 2743.247 | 203963.1 | 203548.9 | 0.2030553 | 1.812583 | 1.810376 | 0.1217795 | 0 | 150 | 12 | 332 | 11.35542 | 58.8 | 73.8 | 29.4 | 2715.467 | 203963.1 | 200401.5 | 1.746192 | 1.812583 | 1.656675 | 8.601464 | 0 | 1120 | 6 | 311 | 57.8 | 72.4 | 28.9 | 2623.89 | 200401.5 | 189969.6 | 5.205481 | 1.656675 | 1.637104 | 1.181314 | 7.5YR | 10YR | 3 | 7 | 2 | 6 | Dark brown | Yellow | 5.771746 | 27.93797 | 2.294197 | 9.448949 | Dark brown
DFP/WR | 3.765 | 1.825 | 10.205 | 2.8286 | 0.05095 | 0.276 | 0.10355 | 0.0513 | 0.02685 | 0.04485 | 0.516667 | 0.0196 | 4.78 | 19.4275 | 1.98 | 15.98 | 4.2475 | 0.975 | 6.8725 | 0.77 | 11.3 | 5.37 | 8.945 | 5.09 | 0 | 4.7 | 1120 | 6 | 374.2 | 59.2 | 74.3 | 29.6 | 2752.538 | 204513.6 | 1.829708 | 0 | 370.9 | 59.1 | 74.4 | 29.55 | 2743.247 | 204513.6 | 204097.5 | 0.2034173 | 1.829708 | 1.817268 | 0.679847 | 0 | 150 | 12 | 330.9 | 13.08552 | 58.8 | 73.7 | 29.4 | 2715.467 | 204513.6 | 200129.9 | 2.143447 | 1.829708 | 1.653426 | 9.634414 | 0 | 1120 | 6 | 310.5 | 57.6 | 72.5 | 28.8 | 2605.763 | 200129.9 | 188917.8 | 5.602426 | 1.653426 | 1.643572 | 0.5959672 | 7.5YR | 10YR | 3 | 7 | 2 | 6 | Dark brown | Yellow | 5.605429 | 27.86377 | 2.422611 | 9.212926 | Dark brown
DFP/WR | 4.165 | 2.38 | 7.305 | 5.925 | 0.08965 | 0.26875 | 0.08885 | 0.04835 | 0.03885 | 0.06105 | 0.516667 | 0.0196 | 4.7 | 13.58 | 1.98 | 20.89 | 4.8 | 1.3 | 7.055 | 1.025 | 12.155 | 7.17 | 6.66 | 2.93 | 0 | 6.25 | 1120 | 6 | 375.6 | 59.2 | 74.1 | 29.6 | 2752.538 | 203963.1 | 1.84151 | 0 | 374.6 | 59.1 | 74.3 | 29.55 | 2743.247 | 203963.1 | 203823.2 | 0.06855804 | 1.84151 | 1.837867 | 0.1978183 | 0 | 150 | 12 | 334 | 12.45509 | 58.7 | 73.8 | 29.35 | 2706.239 | 203963.1 | 199720.4 | 2.080104 | 1.84151 | 1.672338 | 9.186599 | 0 | 1120 | 6 | 313.5 | 57.6 | 72.4 | 28.8 | 2605.763 | 199720.4 | 188657.2 | 5.539342 | 1.672338 | 1.661744 | 0.6334733 | 7.5YR | 10YR | 3 | 7 | 2 | 6 | Dark brown | Yellow | 5.417702 | 26.57226 | 2.294197 | 9.002834 | Dark brown
DFP/WR | 3.97 | 2.11 | 6.72 | 5.84 | 0.0837 | 0.25835 | 0.09055 | 0.04705 | 0.0386 | 0.0623 | 0.516667 | 0.02465 | 4.86 | 25.275 | 1.98 | 11.07 | 3.695 | 0.65 | 6.69 | 0.5125 | 10.445 | 3.57 | 11.23 | 7.25 | 0 | 3.125 | 1120 | 6 | 374.5 | 59.1 | 74 | 29.55 | 2743.247 | 203000.2 | 1.844825 | 0 | 370.1 | 59.1 | 73.9 | 29.55 | 2743.247 | 203000.2 | 202725.9 | 0.1351351 | 1.844825 | 1.825618 | 1.041172 | 0 | 150 | 12 | 333.6 | 12.26019 | 57.5 | 71.5 | 28.75 | 2596.723 | 203000.2 | 185665.7 | 8.539189 | 1.844825 | 1.796778 | 2.604437 | 0 | 1120 | 6 | 313 | 57.4 | 70.5 | 28.7 | 2587.698 | 185665.7 | 182432.7 | 1.741265 | 1.796778 | 1.715701 | 4.512368 | 7.5YR | 10YR | 3 | 7 | 2 | 6 | Dark brown | Yellow | 5.24911 | 25.92192 | 4.72973 | 9.005902 | Dark brown
DFP/WR | 4.18 | 2.41 | 7.445 | 5.88 | 0.07685 | 0.26795 | 0.0964 | 0.05175 | 0.0392 | 0.0512 | 0.516667 | 0.02295 | 4.78 | 19.4275 | 1.98 | 15.98 | 4.2475 | 0.975 | 6.8725 | 0.77 | 11.3 | 5.37 | 8.945 | 5.09 | 0 | 4.7 | 1120 | 6 | 376.5 | 59.4 | 74.1 | 29.7 | 2771.167 | 205343.5 | 1.833513 | 0 | 373.9 | 59.4 | 74 | 29.7 | 2771.167 | 205343.5 | 205066.4 | 0.1349528 | 1.833513 | 1.823312 | 0.5563691 | 0 | 150 | 12 | 332.9 | 13.09703 | 59.3 | 73.9 | 29.65 | 2761.845 | 205343.5 | 204100.3 | 0.6054144 | 1.833513 | 1.631061 | 11.04178 |  | 1120 | 6 | 303.2 | 59.2 | 73.8 | 29.6 | 2752.538 | 204100.3 | 203137.3 | 0.4718458 | 1.631061 | 1.492587 | 8.489811 | 7.5YR | 2.5Y | 7 | 8 | 3 | 8 | Pink | Yellow | 20.81601 | 2.5 | 0.4048583 | 31.0697 | Pink
DFP/WR | 3.565 | 1.625 | 9.245 | 2.7162 | 0.04725 | 0.27455 | 0.0938 | 0.05 | 0.026 | 0.04145 | 0.516667 | 0.0158 | 4.7 | 13.58 | 1.98 | 20.89 | 4.8 | 1.3 | 7.055 | 1.025 | 12.155 | 7.17 | 6.66 | 2.93 | 0 | 6.25 | 1120 | 6 | 379.6 | 59.3 | 74 | 29.65 | 2761.845 | 204376.5 | 1.857356 | 0 | 376.5 | 59.2 | 74 | 29.6 | 2752.538 | 204376.5 | 203687.8 | 0.3369838 | 1.857356 | 1.848417 | 0.4812872 | 0 | 150 | 12 | 332.6 | 14.13109 | 59.2 | 73.8 | 29.6 | 2752.538 | 204376.5 | 203137.3 | 0.6063433 | 1.857356 | 1.637316 | 11.84694 |  | 1120 | 6 | 304.7 | 59.2 | 73.7 | 29.6 | 2752.538 | 203137.3 | 202862 | 0.1355014 | 1.637316 | 1.502006 | 8.264151 | 7.5YR | 2.5Y | 7 | 8 | 3 | 8 | Pink | Yellow | 21.47112 | 2.942739 | 0.4054054 | 32.24975 | Pink
DFP/WR | 3.585 | 1.855 | 10.175 | 2.7303 | 0.05535 | 0.27665 | 0.09665 | 0.0507 | 0.02595 | 0.0425 | 0.516667 | 0.0168 | 4.86 | 25.275 | 1.98 | 11.07 | 3.695 | 0.65 | 6.69 | 0.5125 | 10.445 | 3.57 | 11.23 | 7.25 | 0 | 3.125 | 1120 | 6 | 380 | 59.3 | 74.2 | 29.65 | 2761.845 | 204928.9 | 1.854302 | 0 | 376.7 | 59.2 | 74 | 29.6 | 2752.538 | 204928.9 | 203687.8 | 0.6056172 | 1.854302 | 1.849399 | 0.2644051 | 0 | 150 | 12 | 330.9 | 14.83832 | 59.2 | 73.9 | 29.6 | 2752.538 | 204928.9 | 203412.5 | 0.739934 | 1.854302 | 1.626743 | 12.27192 |  | 1120 | 6 | 303.2 | 59.2 | 73 | 29.6 | 2752.538 | 203412.5 | 200935.3 | 1.217862 | 1.626743 | 1.508944 | 7.241438 | 7.5YR | 2.5Y | 7 | 8 | 3 | 8 | Pink | Yellow | 21.14356 | 2.8 | 1.617251 | 31.90445 | Pink
DFP/WR | 3.765 | 1.825 | 10.205 | 2.8286 | 0.05095 | 0.276 | 0.10355 | 0.0513 | 0.02685 | 0.04485 | 0.516667 | 0.0196 | 4.78 | 19.4275 | 1.98 | 15.98 | 4.2475 | 0.975 | 6.8725 | 0.77 | 11.3 | 5.37 | 8.945 | 5.09 | 0 | 4.7 | 1120 | 6 | 379.4 | 59.3 | 74 | 29.65 | 2761.845 | 204376.5 | 1.856378 | 0 | 375.2 | 59.2 | 74 | 29.6 | 2752.538 | 204376.5 | 203687.8 | 0.3369838 | 1.856378 | 1.842035 | 0.772631 | 0 | 150 | 12 | 331.4 | 14.48401 | 59.2 | 73.8 | 29.6 | 2752.538 | 204376.5 | 203137.3 | 0.6063433 | 1.856378 | 1.631409 | 12.11869 |  | 1120 | 6 | 304.1 | 58.7 | 73.7 | 29.35 | 2706.239 | 203137.3 | 199449.8 | 1.815278 | 1.631409 | 1.524695 | 6.541243 | 7.5YR | 2.5Y | 7 | 8 | 3 | 8 | Pink | Yellow | 21.30734 | 2.871369 | 0.4054054 | 32.48719 | Pink
DFP/WR | 4.165 | 2.38 | 7.305 | 5.925 | 0.08965 | 0.26875 | 0.08885 | 0.04835 | 0.03885 | 0.06105 | 0.516667 | 0.0196 | 4.7 | 13.58 | 1.98 | 20.89 | 4.8 | 1.3 | 7.055 | 1.025 | 12.155 | 7.17 | 6.66 | 2.93 | 0 | 6.25 | 1000 | 9 | 379.6 | 59.3 | 74.1 | 29.65 | 2761.845 | 204652.7 | 1.85485 | 0 | 376.1 | 59.2 | 74 | 29.6 | 2752.538 | 204652.7 | 203687.8 | 0.4714818 | 1.85485 | 1.846453 | 0.4526757 | 0 | 150 | 12 | 332.4 | 14.19976 | 59.1 | 73.9 | 29.55 | 2743.247 | 204652.7 | 202725.9 | 0.9414868 | 1.85485 | 1.639652 | 11.60188 |  | 1000 | 9 | 304.3 | 58.9 | 73.1 | 29.45 | 2724.711 | 202725.9 | 199176.4 | 1.750903 | 1.639652 | 1.527792 | 6.822217 | 7.5YR | 2.5Y | 7 | 8 | 3 | 8 | Pink | Yellow | 21.22545 | 2.835685 | 1.349528 | 32.42807 | Pink
DFP/WR | 3.97 | 2.11 | 6.72 | 5.84 | 0.0837 | 0.25835 | 0.09055 | 0.04705 | 0.0386 | 0.0623 | 0.516667 | 0.02465 | 4.86 | 25.275 | 1.98 | 11.07 | 3.695 | 0.65 | 6.69 | 0.5125 | 10.445 | 3.57 | 11.23 | 7.25 | 0 | 3.125 | 1000 | 9 | 377 | 59.3 | 74.1 | 29.65 | 2761.845 | 204652.7 | 1.842145 | 0 | 372.1 | 59.3 | 74 | 29.65 | 2761.845 | 204652.7 | 204376.5 | 0.1349528 | 1.842145 | 1.820659 | 1.166356 | 0 | 150 | 12 | 332.1 | 13.52002 | 59.3 | 73.8 | 29.65 | 2761.845 | 204652.7 | 203824.1 | 0.4048583 | 1.842145 | 1.629346 | 11.55172 |  | 1000 | 9 | 302.3 | 59.2 | 73.2 | 29.6 | 2752.538 | 203824.1 | 201485.8 | 1.147252 | 1.629346 | 1.500354 | 7.916774 | 7.5YR | 2.5Y | 7 | 8 | 3 | 8 | Pink | Yellow | 21.2664 | 2.853527 | 1.214575 | 31.90713 | Pink
DFP/WR | 4.18 | 2.41 | 7.445 | 5.88 | 0.07685 | 0.26795 | 0.0964 | 0.05175 | 0.0392 | 0.0512 | 0.516667 | 0.02295 | 4.78 | 19.4275 | 1.98 | 15.98 | 4.2475 | 0.975 | 6.8725 | 0.77 | 11.3 | 5.37 | 8.945 | 5.09 | 0 | 4.7 | 1000 | 9 | 376.6 | 59.3 | 74.1 | 29.65 | 2761.845 | 204652.7 | 1.840191 | 0 | 372.1 | 59.2 | 74.1 | 29.6 | 2752.538 | 204652.7 | 203963.1 | 0.3369838 | 1.840191 | 1.82435 | 0.8608188 | 0 | 150 | 12 | 333.1 | 13.05914 | 59.1 | 73 | 29.55 | 2743.247 | 204652.7 | 200257 | 2.147883 | 1.840191 | 1.663363 | 9.609229 |  | 1000 | 9 | 305.7 | 59 | 72.4 | 29.5 | 2733.971 | 200257 | 197939.5 | 1.157262 | 1.663363 | 1.544411 | 7.151255 | 7.5YR | 2.5Y | 7 | 8 | 3 | 8 | Pink | Yellow | 21.24593 | 2.844606 | 2.294197 | 32.81245 | Pink
DFP/WR | 3.565 | 1.625 | 9.245 | 2.7162 | 0.04725 | 0.27455 | 0.0938 | 0.05 | 0.026 | 0.04145 | 0.516667 | 0.0158 | 4.7 | 13.58 | 1.98 | 20.89 | 4.8 | 1.3 | 7.055 | 1.025 | 12.155 | 7.17 | 6.66 | 2.93 | 0 | 6.25 | 1000 | 9 | 380.4 | 59.3 | 74 | 29.65 | 2761.845 | 204376.5 | 1.861271 | 0 | 378.3 | 59.2 | 74 | 29.6 | 2752.538 | 204376.5 | 203687.8 | 0.3369838 | 1.861271 | 1.857254 | 0.2157939 | 0 | 150 | 12 | 333 | 14.23423 | 59.1 | 73 | 29.55 | 2743.247 | 204376.5 | 200257 | 2.01565 | 1.861271 | 1.662863 | 10.65978 |  | 1000 | 9 | 306.4 | 59 | 72.5 | 29.5 | 2733.971 | 200257 | 198212.9 | 1.020739 | 1.662863 | 1.545813 | 7.0391 | 7.5YR | 2.5Y | 7 | 8 | 3 | 8 | Pink | Yellow | 21.25616 | 2.849066 | 2.027027 | 32.85804 | Pink
DFP/WR | 3.585 | 1.855 | 10.175 | 2.7303 | 0.05535 | 0.27665 | 0.09665 | 0.0507 | 0.02595 | 0.0425 | 0.516667 | 0.0168 | 4.86 | 25.275 | 1.98 | 11.07 | 3.695 | 0.65 | 6.69 | 0.5125 | 10.445 | 3.57 | 11.23 | 7.25 | 0 | 3.125 | 1000 | 9 | 386.3 | 59.4 | 74 | 29.7 | 2771.167 | 205066.4 | 1.88378 | 0 | 373 | 59.2 | 73.8 | 29.6 | 2752.538 | 205066.4 | 203137.3 | 0.9407203 | 1.88378 | 1.836197 | 2.525962 | 0 | 150 | 12 | 332.3 | 16.25038 | 59.1 | 73.7 | 29.55 | 2743.247 | 205066.4 | 202177.3 | 1.408871 | 1.88378 | 1.643607 | 12.74953 |  | 1000 | 9 | 304.1 | 59.1 | 73 | 29.55 | 2743.247 | 202177.3 | 200257 | 0.9497965 | 1.643607 | 1.518549 | 7.608779 | 2.5Y | 5Y | 4 | 8 | 3 | 6 | Reddish brown | Yellow | 20.99247 | 3 | 1.351351 | 31.87808 | Reddish brown
DFP/WR | 3.765 | 1.825 | 10.205 | 2.8286 | 0.05095 | 0.276 | 0.10355 | 0.0513 | 0.02685 | 0.04485 | 0.516667 | 0.0196 | 4.78 | 19.4275 | 1.98 | 15.98 | 4.2475 | 0.975 | 6.8725 | 0.77 | 11.3 | 5.37 | 8.945 | 5.09 | 0 | 4.7 | 1000 | 9 | 384.5 | 59.4 | 74 | 29.7 | 2771.167 | 205066.4 | 1.875003 | 0 | 377.6 | 59.2 | 74.1 | 29.6 | 2752.538 | 205066.4 | 203963.1 | 0.5380403 | 1.875003 | 1.851316 | 1.263295 | 0 | 150 | 12 | 330.5 | 16.33888 | 59.2 | 74.1 | 29.6 | 2752.538 | 205066.4 | 203963.1 | 0.5380403 | 1.875003 | 1.620392 | 13.57923 |  | 1000 | 9 | 303.7 | 59 | 73.2 | 29.5 | 2733.971 | 203963.1 | 200126.7 | 1.880917 | 1.620392 | 1.517539 | 6.347399 | 2.5Y | 5Y | 4 | 8 | 3 | 6 | Reddish brown | Yellow | 21.64603 | 2.94 | 1.081081 | 32.84869 | Reddish brown
DFP/WR | 4.165 | 2.38 | 7.305 | 5.925 | 0.08965 | 0.26875 | 0.08885 | 0.04835 | 0.03885 | 0.06105 | 0.516667 | 0.0196 | 4.7 | 13.58 | 1.98 | 20.89 | 4.8 | 1.3 | 7.055 | 1.025 | 12.155 | 7.17 | 6.66 | 2.93 | 0 | 6.25 | 1000 | 9 | 384.2 | 59.4 | 74 | 29.7 | 2771.167 | 205066.4 | 1.87354 | 0 | 378.8 | 59.2 | 74.1 | 29.6 | 2752.538 | 205066.4 | 203963.1 | 0.5380403 | 1.87354 | 1.857199 | 0.8721703 | 0 | 150 | 12 | 333 | 15.37538 | 59.2 | 74.2 | 29.6 | 2752.538 | 205066.4 | 204238.3 | 0.4038137 | 1.87354 | 1.630448 | 12.97497 |  | 1000 | 9 | 307.9 | 59 | 73.1 | 29.5 | 2733.971 | 204238.3 | 199853.3 | 2.147014 | 1.630448 | 1.54063 | 5.508798 | 2.5Y | 5Y | 4 | 8 | 3 | 6 | Reddish brown | Yellow | 21.31925 | 2.99 | 1.216216 | 32.84507 | Reddish brown
DFP/WR | 3.97 | 2.11 | 6.72 | 5.84 | 0.0837 | 0.25835 | 0.09055 | 0.04705 | 0.0386 | 0.0623 | 0.516667 | 0.02465 | 4.86 | 25.275 | 1.98 | 11.07 | 3.695 | 0.65 | 6.69 | 0.5125 | 10.445 | 3.57 | 11.23 | 7.25 | 0 | 3.125 | 1000 | 9 | 383.7 | 59.5 | 74 | 29.75 | 2780.506 | 205757.4 | 1.864817 | 0 | 377.5 | 59.2 | 74 | 29.6 | 2752.538 | 205757.4 | 203687.8 | 1.005861 | 1.864817 | 1.853327 | 0.6161825 | 0 | 150 | 12 | 332.1 | 15.53749 | 59.2 | 74.1 | 29.6 | 2752.538 | 205757.4 | 203963.1 | 0.8720853 | 1.864817 | 1.628236 | 12.68656 |  | 1000 | 9 | 308.8 | 59 | 73.9 | 29.5 | 2733.971 | 203963.1 | 202040.5 | 0.9426193 | 1.628236 | 1.528407 | 6.131133 | 2.5Y | 5Y | 4 | 8 | 3 | 6 | Reddish brown | Yellow | 21.48264 | 3 | 0.1351351 | 32.83421 | Reddish brown
DFP/WR | 4.18 | 2.41 | 7.445 | 5.88 | 0.07685 | 0.26795 | 0.0964 | 0.05175 | 0.0392 | 0.0512 | 0.516667 | 0.02295 | 4.78 | 19.4275 | 1.98 | 15.98 | 4.2475 | 0.975 | 6.8725 | 0.77 | 11.3 | 5.37 | 8.945 | 5.09 | 0 | 4.7 | 1020 | 9 | 384.5 | 59.4 | 74 | 29.7 | 2771.167 | 205066.4 | 1.875003 | 0 | 375.5 | 59.2 | 73.9 | 29.6 | 2752.538 | 205066.4 | 203412.5 | 0.8064937 | 1.875003 | 1.846002 | 1.546682 | 0 | 150 | 12 | 331.1 | 16.12806 | 59.1 | 74.1 | 29.55 | 2743.247 | 205066.4 | 203274.6 | 0.8737767 | 1.875003 | 1.628831 | 13.12911 |  | 1020 | 9 | 306.7 | 59 | 73 | 29.5 | 2733.971 | 203274.6 | 199579.9 | 1.817584 | 1.628831 | 1.536728 | 5.654567 | 2.5Y | 5Y | 4 | 8 | 3 | 6 | Reddish brown | Yellow | 21.40094 | 2.995 | 1.351351 | 32.88743 | Reddish brown
DFP/WR | 3.565 | 1.625 | 9.245 | 2.7162 | 0.04725 | 0.27455 | 0.0938 | 0.05 | 0.026 | 0.04145 | 0.516667 | 0.0158 | 4.7 | 13.58 | 1.98 | 20.89 | 4.8 | 1.3 | 7.055 | 1.025 | 12.155 | 7.17 | 6.66 | 2.93 | 0 | 6.25 | 1020 | 9 | 383 | 59.4 | 74 | 29.7 | 2771.167 | 205066.4 | 1.867688 | 0 | 376.1 | 59.2 | 74 | 29.6 | 2752.538 | 205066.4 | 203687.8 | 0.672267 | 1.867688 | 1.846453 | 1.136943 | 0 | 150 | 12 | 330.7 | 15.81494 | 59.2 | 73.8 | 29.6 | 2752.538 | 205066.4 | 203137.3 | 0.9407203 | 1.867688 | 1.627963 | 12.83538 |  | 1020 | 9 | 305.7 | 58.7 | 73.7 | 29.35 | 2706.239 | 203137.3 | 199449.8 | 1.815278 | 1.627963 | 1.532717 | 5.850649 | 2.5Y | 5Y | 4 | 8 | 3 | 6 | Reddish brown | Yellow | 21.44179 | 2.9975 | 0.4054054 | 32.86419 | Reddish brown
DFP/WR | 3.585 | 1.855 | 10.175 | 2.7303 | 0.05535 | 0.27665 | 0.09665 | 0.0507 | 0.02595 | 0.0425 | 0.516667 | 0.0168 | 4.86 | 25.275 | 1.98 | 11.07 | 3.695 | 0.65 | 6.69 | 0.5125 | 10.445 | 3.57 | 11.23 | 7.25 | 0 | 3.125 | 1020 | 9 | 382.3 | 59.4 | 74 | 29.7 | 2771.167 | 205066.4 | 1.864274 | 0 | 377.4 | 59.2 | 74.1 | 29.6 | 2752.538 | 205066.4 | 203963.1 | 0.5380403 | 1.864274 | 1.850335 | 0.7476985 | 0 | 150 | 12 | 332.5 | 14.97744 | 59.3 | 74.1 | 29.65 | 2761.845 | 205066.4 | 204652.7 | 0.2017364 | 1.864274 | 1.624704 | 12.85061 |  | 1020 | 9 | 306.7 | 59 | 74 | 29.5 | 2733.971 | 204652.7 | 202313.9 | 1.142836 | 1.624704 | 1.515961 | 6.693053 | 2.5Y | 5Y | 4 | 8 | 3 | 6 | Reddish brown | Yellow | 21.42137 | 3.153947 | 0 | 32.47396 | Reddish brown
DFP/WR | 3.765 | 1.825 | 10.205 | 2.8286 | 0.05095 | 0.276 | 0.10355 | 0.0513 | 0.02685 | 0.04485 | 0.516667 | 0.0196 | 4.78 | 19.4275 | 1.98 | 15.98 | 4.2475 | 0.975 | 6.8725 | 0.77 | 11.3 | 5.37 | 8.945 | 5.09 | 0 | 4.7 | 1020 | 9 | 382.3 | 59.4 | 74 | 29.7 | 2771.167 | 205066.4 | 1.864274 | 0 | 373.9 | 59.2 | 74.1 | 29.6 | 2752.538 | 205066.4 | 203963.1 | 0.5380403 | 1.864274 | 1.833175 | 1.668162 | 0 | 150 | 12 | 329.9 | 15.8836 | 59.2 | 74.1 | 29.6 | 2752.538 | 205066.4 | 203963.1 | 0.5380403 | 1.864274 | 1.61745 | 13.23971 |  | 1020 | 9 | 305.2 | 59 | 74.1 | 29.5 | 2733.971 | 203963.1 | 202587.3 | 0.6745343 | 1.61745 | 1.506511 | 6.858848 | 2.5Y | 5Y | 4 | 8 | 3 | 6 | Reddish brown | Yellow | 21.43158 | 3.075724 | -0.1351351 | 32.28691 | Reddish brown
DFP/WR | 4.165 | 2.38 | 7.305 | 5.925 | 0.08965 | 0.26875 | 0.08885 | 0.04835 | 0.03885 | 0.06105 | 0.516667 | 0.0196 | 4.7 | 13.58 | 1.98 | 20.89 | 4.8 | 1.3 | 7.055 | 1.025 | 12.155 | 7.17 | 6.66 | 2.93 | 0 | 6.25 | 1020 | 9 | 389.7 | 59.4 | 74 | 29.7 | 2771.167 | 205066.4 | 1.90036 | 0 | 380.5 | 59.2 | 74 | 29.6 | 2752.538 | 205066.4 | 203687.8 | 0.672267 | 1.90036 | 1.868055 | 1.699952 | 0 | 150 | 12 | 332.3 | 17.27355 | 59.1 | 74.3 | 29.55 | 2743.247 | 205066.4 | 203823.2 | 0.6062295 | 1.90036 | 1.630334 | 14.20919 |  | 1020 | 9 | 312 | 58.4 | 71.8 | 29.2 | 2678.648 | 203823.2 | 192326.9 | 5.640341 | 1.630334 | 1.622238 | 0.4966071 | 5YR | 2.5YR | 8 | 4 | 6 | 3 | Yellow | Reddish brown | 18.9 | 3.055223 | 2.972973 | 30.6603 | Yellow
DFP/WR | 3.97 | 2.11 | 6.72 | 5.84 | 0.0837 | 0.25835 | 0.09055 | 0.04705 | 0.0386 | 0.0623 | 0.516667 | 0.02465 | 4.86 | 25.275 | 1.98 | 11.07 | 3.695 | 0.65 | 6.69 | 0.5125 | 10.445 | 3.57 | 11.23 | 7.25 | 0 | 3.125 | 1020 | 9 | 384.3 | 59.3 | 74 | 29.65 | 2761.845 | 204376.5 | 1.880353 | 0 | 375.1 | 59.2 | 74.2 | 29.6 | 2752.538 | 204376.5 | 204238.3 | 0.06762425 | 1.880353 | 1.83658 | 2.327913 | 0 | 150 | 12 | 331.2 | 16.03261 | 59.1 | 74.3 | 29.55 | 2743.247 | 204376.5 | 203823.2 | 0.2707233 | 1.880353 | 1.624938 | 13.58338 |  | 1020 | 9 | 307.6 | 58.1 | 71.6 | 29.05 | 2651.198 | 203823.2 | 189825.8 | 6.867446 | 1.624938 | 1.620433 | 0.2771937 | 5YR | 2.5YR | 8 | 4 | 6 | 3 | Yellow | Reddish brown | 18.7 | 4.195571 | 3.243243 | 30.3021 | Yellow
DFP/WR | 4.18 | 2.41 | 7.445 | 5.88 | 0.07685 | 0.26795 | 0.0964 | 0.05175 | 0.0392 | 0.0512 | 0.516667 | 0.02295 | 4.78 | 19.4275 | 1.98 | 15.98 | 4.2475 | 0.975 | 6.8725 | 0.77 | 11.3 | 5.37 | 8.945 | 5.09 | 0 | 4.7 | 1020 | 9 | 384.3 | 59.3 | 74 | 29.65 | 2761.845 | 204376.5 | 1.880353 | 0 | 377.2 | 59.2 | 74.1 | 29.6 | 2752.538 | 204376.5 | 203963.1 | 0.202304 | 1.880353 | 1.849355 | 1.648546 | 0 | 150 | 12 | 332.3 | 15.64851 | 59.2 | 74.2 | 29.6 | 2752.538 | 204376.5 | 204238.3 | 0.06762425 | 1.880353 | 1.627021 | 13.47258 |  | 1020 | 9 | 308 | 58.2 | 71.8 | 29.1 | 2660.332 | 204238.3 | 191011.8 | 6.475995 | 1.627021 | 1.612465 | 0.8946087 | 5YR | 2.5YR | 8 | 4 | 6 | 3 | Yellow | Reddish brown | 17.5 | 3.625397 | 2.972973 | 28.21815 | Yellow
DFP/WR | 3.565 | 1.625 | 9.245 | 2.7162 | 0.04725 | 0.27455 | 0.0938 | 0.05 | 0.026 | 0.04145 | 0.516667 | 0.0158 | 4.7 | 13.58 | 1.98 | 20.89 | 4.8 | 1.3 | 7.055 | 1.025 | 12.155 | 7.17 | 6.66 | 2.93 | 0 | 6.25 | 1020 | 9 | 382.8 | 59.4 | 74 | 29.7 | 2771.167 | 205066.4 | 1.866713 | 0 | 376.7 | 59.2 | 74.1 | 29.6 | 2752.538 | 205066.4 | 203963.1 | 0.5380403 | 1.866713 | 1.846903 | 1.061191 | 0 | 150 | 12 | 340.4 | 12.45593 | 59.2 | 74.2 | 29.6 | 2752.538 | 205066.4 | 204238.3 | 0.4038137 | 1.866713 | 1.66668 | 10.71574 |  | 1020 | 9 | 307.2 | 58 | 72.6 | 29 | 2642.079 | 204238.3 | 191815 | 6.082767 | 1.66668 | 1.601543 | 3.908191 | 5YR | 2.5YR | 8 | 4 | 6 | 3 | Yellow | Reddish brown | 18.1 | 3.910484 | 1.891892 | 28.98794 | Yellow
DFP/WR | 3.585 | 1.855 | 10.175 | 2.7303 | 0.05535 | 0.27665 | 0.09665 | 0.0507 | 0.02595 | 0.0425 | 0.516667 | 0.0168 | 4.86 | 25.275 | 1.98 | 11.07 | 3.695 | 0.65 | 6.69 | 0.5125 | 10.445 | 3.57 | 11.23 | 7.25 | 0 | 3.125 | 1060 | 9 | 388.4 | 59.3 | 74 | 29.65 | 2761.845 | 204376.5 | 1.900414 | 0 | 377.3 | 59.2 | 74.2 | 29.6 | 2752.538 | 204376.5 | 204238.3 | 0.06762425 | 1.900414 | 1.847352 | 2.792142 | 0 | 150 | 12 | 344.5 | 12.74311 | 59.2 | 74 | 29.6 | 2752.538 | 204376.5 | 203687.8 | 0.3369838 | 1.900414 | 1.691314 | 11.00287 |  | 1060 | 9 | 310.4 | 58.1 | 71.7 | 29.05 | 2651.198 | 203687.8 | 190090.9 | 6.675368 | 1.691314 | 1.632903 | 3.453575 | 5YR | 2.5YR | 8 | 4 | 6 | 3 | Yellow | Reddish brown | 17.8 | 3.76794 | 3.108108 | 29.06567 | Yellow
DFP/WR | 3.765 | 1.825 | 10.205 | 2.8286 | 0.05095 | 0.276 | 0.10355 | 0.0513 | 0.02685 | 0.04485 | 0.516667 | 0.0196 | 4.78 | 19.4275 | 1.98 | 15.98 | 4.2475 | 0.975 | 6.8725 | 0.77 | 11.3 | 5.37 | 8.945 | 5.09 | 0 | 4.7 | 1060 | 9 | 385.7 | 59.3 | 74 | 29.65 | 2761.845 | 204376.5 | 1.887203 | 0 | 375.7 | 59.2 | 74.2 | 29.6 | 2752.538 | 204376.5 | 204238.3 | 0.06762425 | 1.887203 | 1.839518 | 2.526773 | 0 | 150 | 12 | 344.5 | 11.95936 | 59.2 | 74 | 29.6 | 2752.538 | 204376.5 | 203687.8 | 0.3369838 | 1.887203 | 1.691314 | 10.37987 |  | 1060 | 9 | 309.6 | 58.3 | 72.8 | 29.15 | 2669.482 | 203687.8 | 194338.3 | 4.590119 | 1.691314 | 1.593098 | 5.807056 | 5YR | 2.5YR | 8 | 4 | 6 | 3 | Yellow | Reddish brown | 17.95 | 3.839212 | 1.621622 | 28.59611 | Yellow
DFP/WR | 4.165 | 2.38 | 7.305 | 5.925 | 0.08965 | 0.26875 | 0.08885 | 0.04835 | 0.03885 | 0.06105 | 0.516667 | 0.0196 | 4.7 | 13.58 | 1.98 | 20.89 | 4.8 | 1.3 | 7.055 | 1.025 | 12.155 | 7.17 | 6.66 | 2.93 | 0 | 6.25 | 1060 | 9 | 387.8 | 59.3 | 74 | 29.65 | 2761.845 | 204376.5 | 1.897478 | 0 | 382.2 | 59.2 | 74.2 | 29.6 | 2752.538 | 204376.5 | 204238.3 | 0.06762425 | 1.897478 | 1.871343 | 1.37735 | 0 | 150 | 12 | 350.7 | 10.57884 | 58 | 74.1 | 29 | 2642.079 | 204376.5 | 195778.1 | 4.207151 | 1.897478 | 1.791314 | 5.595027 |  | 1060 | 9 | 310.4 | 58.1 | 72.3 | 29.05 | 2651.198 | 195778.1 | 191681.6 | 2.092409 | 1.791314 | 1.619352 | 9.599761 | 5YR | 2.5YR | 8 | 4 | 6 | 3 | Yellow | Reddish brown | 17.875 | 3.803576 | 2.297297 | 28.94592 | Yellow
DFP/WR | 3.97 | 2.11 | 6.72 | 5.84 | 0.0837 | 0.25835 | 0.09055 | 0.04705 | 0.0386 | 0.0623 | 0.516667 | 0.02465 | 4.86 | 25.275 | 1.98 | 11.07 | 3.695 | 0.65 | 6.69 | 0.5125 | 10.445 | 3.57 | 11.23 | 7.25 | 0 | 3.125 | 1060 | 9 | 387 | 59.3 | 74 | 29.65 | 2761.845 | 204376.5 | 1.893564 | 0 | 379 | 59.2 | 74.2 | 29.6 | 2752.538 | 204376.5 | 204238.3 | 0.06762425 | 1.893564 | 1.855675 | 2.000912 | 0 | 150 | 12 | 344.5 | 12.33672 | 58 | 74.2 | 29 | 2642.079 | 204376.5 | 196042.3 | 4.077876 | 1.893564 | 1.757274 | 7.197543 |  | 1060 | 9 | 310.3 | 58.2 | 72 | 29.1 | 2660.332 | 196042.3 | 191543.9 | 2.294599 | 1.757274 | 1.619994 | 7.812089 | 5YR | 2.5YR | 8 | 4 | 6 | 3 | Yellow | Reddish brown | 17.9125 | 3.821394 | 2.702703 | 29.01814 | Yellow
DFP/WR | 4.18 | 2.41 | 7.445 | 5.88 | 0.07685 | 0.26795 | 0.0964 | 0.05175 | 0.0392 | 0.0512 | 0.516667 | 0.02295 | 4.78 | 19.4275 | 1.98 | 15.98 | 4.2475 | 0.975 | 6.8725 | 0.77 | 11.3 | 5.37 | 8.945 | 5.09 | 0 | 4.7 | 1060 | 9 | 387.9 | 59.9 | 74.5 | 29.95 | 2818.016 | 209942.2 | 1.847651 | 0 | 382.3 | 59.8 | 74.4 | 29.9 | 2808.615 | 209942.2 | 208961 | 0.4673915 | 1.847651 | 1.829528 | 0.980864 | 0 | 150 | 12 | 337.6 | 14.89929 | 58.9 | 74.9 | 29.45 | 2724.711 | 209942.2 | 204080.9 | 2.791892 | 1.847651 | 1.654246 | 10.46761 |  | 1060 | 9 | 305.8 | 57.8 | 72.3 | 28.9 | 2623.89 | 204080.9 | 189707.2 | 7.043114 | 1.654246 | 1.611958 | 2.556365 | 2.5R | 2.5YR | 4 | 7 | 3 | 6 | Reddish brown | Yellow | 15.4 | 19.85993 | 2.95302 | 24.82415 | Reddish brown
DFP/WR | 3.455 | 1.705 | 9.475 | 2.8212 | 0.05095 | 0.276 | 0.0939 | 0.04875 | 0.02675 | 0.04315 | 0.516667 | 0.0168 | 4.7 | 13.58 | 1.98 | 20.89 | 4.8 | 1.3 | 7.055 | 1.025 | 12.155 | 7.17 | 6.66 | 2.93 | 0 | 6.25 | 1060 | 9 | 381 | 59.4 | 74.3 | 29.7 | 2771.167 | 205897.7 | 1.850433 | 0 | 380.1 | 59.4 | 74.2 | 29.7 | 2771.167 | 205897.7 | 205620.6 | 0.1345895 | 1.850433 | 1.84855 | 0.1017679 | 0 | 150 | 12 | 332.2 | 14.68995 | 59 | 74.9 | 29.5 | 2733.971 | 205897.7 | 204774.4 | 0.545569 | 1.850433 | 1.622273 | 12.3301 |  | 1060 | 9 | 301.8 | 57.8 | 73.2 | 28.9 | 2623.89 | 204774.4 | 192068.7 | 6.204735 | 1.622273 | 1.571313 | 3.141288 | 2.5R | 2.5YR | 4 | 7 | 3 | 6 | Reddish brown | Yellow | 15 | 13.29432 | 1.480485 | 23.56969 | Reddish brown
DFP/WR | 3.74 | 1.785 | 10.205 | 2.9253 | 0.08965 | 0.26875 | 0.0915 | 0.04955 | 0.0215 | 0.04365 | 0.516667 | 0.0205 | 4.86 | 25.275 | 1.98 | 11.07 | 3.695 | 0.65 | 6.69 | 0.5125 | 10.445 | 3.57 | 11.23 | 7.25 | 0 | 3.125 | 1060 | 9 | 383.1 | 59.5 | 74.3 | 29.75 | 2780.506 | 206591.6 | 1.854383 | 0 | 382.2 | 59.4 | 74.4 | 29.7 | 2771.167 | 206591.6 | 206174.9 | 0.2017145 | 1.854383 | 1.853766 | 0.03327823 | 0 | 150 | 12 | 334.9 | 14.39236 | 59 | 74.9 | 29.5 | 2733.971 | 206591.6 | 204774.4 | 0.8795886 | 1.854383 | 1.635458 | 11.80583 |  | 1060 | 9 | 303.3 | 58.7 | 70.3 | 29.35 | 2706.239 | 204774.4 | 190248.6 | 7.093588 | 1.635458 | 1.59423 | 2.520885 | 2.5R | 2.5YR | 4 | 7 | 3 | 6 | Reddish brown | Yellow | 15.2 | 16.57713 | 5.38358 | 24.2323 | Reddish brown
DFP/WR | 3.945 | 1.745 | 9.935 | 2.7886 | 0.0837 | 0.25835 | 0.09755 | 0.0487 | 0.0209 | 0.04175 | 0.516667 | 0.02655 | 4.78 | 19.4275 | 1.98 | 15.98 | 4.2475 | 0.975 | 6.8725 | 0.77 | 11.3 | 5.37 | 8.945 | 5.09 | 0 | 4.7 | 1060 | 9 | 384.7 | 59.5 | 74.3 | 29.75 | 2780.506 | 206591.6 | 1.862128 | 0 | 383 | 59.4 | 74.4 | 29.7 | 2771.167 | 206591.6 | 206174.9 | 0.2017145 | 1.862128 | 1.857646 | 0.2406737 | 0 | 150 | 12 | 334.2 | 15.11071 | 59 | 74.9 | 29.5 | 2733.971 | 206591.6 | 204774.4 | 0.8795886 | 1.862128 | 1.63204 | 12.35621 |  | 1060 | 9 | 303 | 58 | 70.4 | 29 | 2642.079 | 204774.4 | 186002.4 | 9.167178 | 1.63204 | 1.629011 | 0.1855593 | 2.5R | 2.5YR | 4 | 7 | 3 | 6 | Reddish brown | Yellow | 15.1 | 14.93572 | 5.248991 | 24.59807 | Reddish brown
DFP/WR | 4.165 | 2.245 | 6.93 | 5.81 | 0.07685 | 0.26795 | 0.08675 | 0.04875 | 0.03845 | 0.0556 | 0.516667 | 0.02015 | 4.7 | 13.58 | 1.98 | 20.89 | 4.8 | 1.3 | 7.055 | 1.025 | 12.155 | 7.17 | 6.66 | 2.93 | 0 | 6.25 | 1090 | 9 | 386 | 59.3 | 74.3 | 29.65 | 2761.845 | 205205.1 | 1.881045 | 0 | 378.2 | 59.2 | 74.2 | 29.6 | 2752.538 | 205205.1 | 204238.3 | 0.4711197 | 1.881045 | 1.851758 | 1.556941 | 0 | 150 | 12 | 336.7 | 14.64211 | 59 | 74.1 | 29.5 | 2733.971 | 205205.1 | 202587.3 | 1.275707 | 1.881045 | 1.662 | 11.64487 |  | 1090 | 9 | 303.2 | 57.8 | 72.1 | 28.9 | 2623.89 | 202587.3 | 189182.4 | 6.616809 | 1.662 | 1.602686 | 3.568845 | 2.5R | 2.5YR | 4 | 7 | 3 | 6 | Reddish brown | Yellow | 14.42857 | 15.00612 | 2.960969 | 23.12447 | Reddish brown
DFP/WR | 3.8925 | 2.0075 | 6.2275 | 5.82 | 0.348625 | 0.232525 | 0.090675 | 0.0497 | 0.04315 | 0.057375 | 0.516667 | 0.020125 | 4.86 | 25.275 | 1.98 | 11.07 | 3.695 | 0.65 | 6.69 | 0.5125 | 10.445 | 3.57 | 11.23 | 7.25 | 0 | 3.125 | 1090 | 9 | 386.9 | 59.5 | 74.3 | 29.75 | 2780.506 | 206591.6 | 1.872777 | 0 | 385 | 59.4 | 74.4 | 29.7 | 2771.167 | 206591.6 | 206174.9 | 0.2017145 | 1.872777 | 1.867347 | 0.2899533 | 0 | 150 | 12 | 337.3 | 14.70501 | 59.2 | 74.3 | 29.6 | 2752.538 | 206591.6 | 204513.6 | 1.005861 | 1.872777 | 1.649279 | 11.93403 |  | 1090 | 9 | 304.8 | 57.9 | 72.5 | 28.95 | 2632.977 | 204513.6 | 190890.8 | 6.661051 | 1.649279 | 1.596724 | 3.186546 | 2.5R | 2.5YR | 4 | 7 | 3 | 6 | Reddish brown | Yellow | 14.76429 | 14.97092 | 2.422611 | 23.57449 | Reddish brown
DFP/WR | 4.0675 | 2.4375 | 7.3375 | 5.835 | 0.365175 | 0.2469 | 0.097825 | 0.05385 | 0.043375 | 0.05275 | 0.516667 | 0.02325 | 4.78 | 19.4275 | 1.98 | 15.98 | 4.2475 | 0.975 | 6.8725 | 0.77 | 11.3 | 5.37 | 8.945 | 5.09 | 0 | 4.7 | 1090 | 9 | 380.4 | 59.4 | 74.3 | 29.7 | 2771.167 | 205897.7 | 1.847519 | 0 | 376.5 | 59.4 | 74.2 | 29.7 | 2771.167 | 205897.7 | 205620.6 | 0.1345895 | 1.847519 | 1.831042 | 0.8918474 | 0 | 150 | 12 | 332.3 | 14.47487 | 59.1 | 74.1 | 29.55 | 2743.247 | 205897.7 | 203274.6 | 1.274017 | 1.847519 | 1.634735 | 11.5173 |  | 1090 | 9 | 299.9 | 57.6 | 72.8 | 28.8 | 2605.763 | 203274.6 | 189699.5 | 6.678185 | 1.634735 | 1.580921 | 3.291878 | 2.5R | 2.5YR | 4 | 7 | 3 | 6 | Reddish brown | Yellow | 14.59643 | 14.98852 | 2.018843 | 23.0758 | Reddish brown
DFP/WR | 4.075 | 2.485 | 7.315 | 5.8875 | 0.305475 | 0.2556 | 0.09835 | 0.0529 | 0.0433 | 0.0531 | 0.516667 | 0.025675 | 4.7 | 13.58 | 1.98 | 20.89 | 4.8 | 1.3 | 7.055 | 1.025 | 12.155 | 7.17 | 6.66 | 2.93 | 0 | 6.25 | 1090 | 9 | 384.2 | 59.4 | 74.3 | 29.7 | 2771.167 | 205897.7 | 1.865975 | 0 | 383.1 | 59.4 | 74.2 | 29.7 | 2771.167 | 205897.7 | 205620.6 | 0.1345895 | 1.865975 | 1.86314 | 0.1519242 | 0 | 150 | 12 | 335.8 | 14.41334 | 59.1 | 74.1 | 29.55 | 2743.247 | 205897.7 | 203274.6 | 1.274017 | 1.865975 | 1.651953 | 11.46971 |  | 1090 | 9 | 302.5 | 57.6 | 72.1 | 28.8 | 2605.763 | 203274.6 | 187875.5 | 7.57551 | 1.651953 | 1.610109 | 2.532994 | 2.5R | 2.5YR | 4 | 7 | 3 | 6 | Reddish brown | Yellow | 14.68036 | 14.97972 | 2.960969 | 23.63697 | Reddish brown
DFP,FRD 1,2,3 | 3.68 | 1.7225 | 5.5875 | 4.9075 | 0.872775 | 0.44965 | 0.0809 | 0.0527 | 0.043675 | 0.052325 | 0.93254 | 0.055125 | 9.5925 | 14.3425 | 3.305 | 15.2425 | 6.1625 | 5.725 | 7.635 | 4.0225 | 13.32 | 3.895 | 8.585 | 2.9075 | 1.9525 | 5.9325 | 1090 | 9 | 388.5 | 59.4 | 76.2 | 29.7 | 2771.167 | 211163 | 1.839811 | 0 | 368 | 59.3 | 76.2 | 29.65 | 2761.845 | 211163 | 210452.6 | 0.3364169 | 1.839811 | 1.748613 | 4.956964 | 0 | 150 | 12 | 324.4 | 19.75956 | 59.2 | 76.1 | 29.6 | 2752.538 | 211163 | 209468.1 | 0.8026184 | 1.839811 | 1.548684 | 15.82374 | 0 | 1000 | 3 | 294 | 59 | 75.9 | 29.5 | 2733.971 | 209468.1 | 207508.4 | 0.9355737 | 1.548684 | 1.41681 | 8.515239 | 10R | 2.5YR | 4 | 7 | 8 | 6 | Red | Yellow | 23.5 | 1.5 | 0.3937008 | 33.29504 | Red
DFP,FRD 1,2,3 | 3.4775 | 1.8325 | 6.1375 | 4.1775 | 0.9896 | 0.437 | 0.08125 | 0.052875 | 0.043075 | 0.050425 | 0.93254 | 0.049275 | 5.6675 | 12.95 | 3.2475 | 18.3725 | 6.9425 | 5.76 | 6.945 | 6.38 | 18.1425 | 6.255 | 7.775 | 4.8175 | 3.1625 | 5.9725 | 1090 | 9 | 385 | 59.2 | 76.1 | 29.6 | 2752.538 | 209468.1 | 1.837988 | 0 | 364 | 59.1 | 76.1 | 29.55 | 2743.247 | 209468.1 | 208761.1 | 0.3375525 | 1.837988 | 1.74362 | 5.134324 | 0 | 150 | 12 | 323.7 | 18.93729 | 59 | 76 | 29.5 | 2733.971 | 209468.1 | 207781.8 | 0.805054 | 1.837988 | 1.557884 | 15.23971 | 0 | 1000 | 3 | 294.4 | 58.9 | 75.7 | 29.45 | 2724.711 | 207781.8 | 206260.6 | 0.7320957 | 1.557884 | 1.42732 | 8.380851 | 10R | 2.5YR | 4 | 7 | 8 | 6 | Red | Yellow | 24.3 | 1.6 | 0.5256242 | 34.68388 | Red
DFP,FRD 1,2,3 | 3.6925 | 1.791875 | 6.19 | 4.9675 | 0.925675 | 0.4875 | 0.08215 | 0.053825 | 0.043775 | 0.05435 | 0.93254 | 0.074925 | 5.8545 | 17.771 | 3.326375 | 15.764 | 6.2365 | 5.534625 | 8.159125 | 4.100125 | 14.50575 | 4.200875 | 9.27875 | 3.827 | 1.932 | 5.750625 | 1090 | 9 | 385.7 | 59.4 | 76.2 | 29.7 | 2771.167 | 211163 | 1.826551 | 0 | 367.7 | 59.3 | 76.2 | 29.65 | 2761.845 | 211163 | 210452.6 | 0.3364169 | 1.826551 | 1.747187 | 4.34504 | 0 | 150 | 12 | 323.7 | 19.15354 | 59.2 | 76.1 | 29.6 | 2752.538 | 211163 | 209468.1 | 0.8026184 | 1.826551 | 1.545342 | 15.39562 | 0 | 1000 | 3 | 294.6 | 58.8 | 75.6 | 29.4 | 2715.467 | 209468.1 | 205289.3 | 1.994967 | 1.545342 | 1.435048 | 7.137223 | 10R | 2.5YR | 4 | 7 | 8 | 6 | Red | Yellow | 24.1 | 1.7 | 0.7874016 | 34.58466 | Red
DFP,FRD 1,2,3 | 3.86 | 1.745 | 5.9425 | 4.6525 | 1.111825 | 0.463975 | 0.0774 | 0.0442 | 0.0396 | 0.05255 | 0.93254 | 0.113475 | 9.5925 | 14.3425 | 3.305 | 15.2425 | 6.1625 | 5.725 | 7.635 | 4.0225 | 13.32 | 3.895 | 8.585 | 2.9075 | 1.9525 | 5.9325 | 1090 | 9 | 386.7 | 59.6 | 76.3 | 29.8 | 2789.86 | 212866.3 | 1.816633 | 0 | 348 | 58.6 | 76.09 | 29.3 | 2697.026 | 212866.3 | 205216.7 | 3.593624 | 1.816633 | 1.695768 | 6.653226 | 0 | 150 | 12 | 323.3 | 19.61027 | 58.5 | 75.9 | 29.25 | 2687.829 | 212866.3 | 204006.2 | 4.162285 | 1.816633 | 1.584756 | 12.76413 | 0 | 1020 | 3 | 297.3 | 58.81 | 74.18 | 29.405 | 2716.391 | 204006.2 | 201501.9 | 1.227583 | 1.584756 | 1.475421 | 6.899176 | 5YR | 5Y | 3 | 7 | 3 | 6 | Dark reddish brown | Yellow | 23.5 | 1.8 | 2.778506 | 34.67238 | Dark reddish brown
DFP,FRD 1,2,3 | 3.875 | 1.665 | 5.8325 | 4.695 | 1.09455 | 0.449 | 0.0771 | 0.045075 | 0.040475 | 0.049375 | 0.93254 | 0.12125 | 5.6675 | 12.95 | 3.2475 | 18.3725 | 6.9425 | 5.76 | 6.945 | 6.38 | 18.1425 | 6.255 | 7.775 | 4.8175 | 3.1625 | 5.9725 | 1000 | 3 | 388 | 59.4 | 76.6 | 29.7 | 2771.167 | 212271.4 | 1.827848 | 0 | 352.8 | 58.7 | 75.99 | 29.35 | 2706.239 | 212271.4 | 205647.1 | 3.120701 | 1.827848 | 1.715561 | 6.143174 | 0 | 150 | 12 | 323.2 | 20.0495 | 59.49 | 76.01 | 29.745 | 2779.571 | 212271.4 | 211275.2 | 0.4693109 | 1.827848 | 1.529758 | 16.30826 | 0 | 1020 | 3 | 294.7 | 58.47 | 73.86 | 29.235 | 2685.073 | 211275.2 | 198319.5 | 6.132161 | 1.529758 | 1.485986 | 2.861372 | 5YR | 5Y | 3 | 7 | 3 | 6 | Dark reddish brown | Yellow | 22.4 | 1.9 | 3.577023 | 33.28609 | Dark reddish brown
DFP,FRD 1,2,3 | 3.8925 | 1.645 | 5.9425 | 4.7525 | 1.137425 | 0.459525 | 0.076775 | 0.047025 | 0.04175 | 0.049975 | 0.93254 | 0.1247 | 5.8545 | 17.771 | 3.326375 | 15.764 | 6.2365 | 5.534625 | 8.159125 | 4.100125 | 14.50575 | 4.200875 | 9.27875 | 3.827 | 1.932 | 5.750625 | 1000 | 3 | 386.5 | 59.5 | 76.1 | 29.75 | 2780.506 | 211596.5 | 1.82659 | 0 | 353.1 | 58.9 | 75.96 | 29.45 | 2724.711 | 211596.5 | 206969.1 | 2.186915 | 1.82659 | 1.706052 | 6.599057 | 0 | 150 | 12 | 322.4 | 19.88213 | 59.35 | 76.12 | 29.675 | 2766.504 | 211596.5 | 210586.3 | 0.4774173 | 1.82659 | 1.530964 | 16.18459 | 0 | 1020 | 3 | 293.6 | 58.24 | 74.55 | 29.12 | 2663.99 | 210586.3 | 198600.5 | 5.691648 | 1.530964 | 1.478345 | 3.436975 | 5YR | 5Y | 3 | 7 | 3 | 6 | Dark reddish brown | Yellow | 22.95 | 1.85 | 2.036794 | 33.92802 | Dark reddish brown
DFP,FRD 1,2,3 | 3.265 | 1.745 | 5.9225 | 4.5225 | 0.90545 | 0.393525 | 0.07745 | 0.046 | 0.038675 | 0.0539 | 0.93254 | 0.087075 | 9.5925 | 14.3425 | 3.305 | 15.2425 | 6.1625 | 5.725 | 7.635 | 4.0225 | 13.32 | 3.895 | 8.585 | 2.9075 | 1.9525 | 5.9325 | 1000 | 3 | 382.3 | 59.3 | 76.3 | 29.65 | 2761.845 | 210728.8 | 1.81418 | 0 | 350.7 | 58.9 | 76.27 | 29.45 | 2724.711 | 210728.8 | 207813.7 | 1.383312 | 1.81418 | 1.687569 | 6.978989 | 0 | 150 | 12 | 321.7 | 18.83743 | 59.2 | 76.3 | 29.6 | 2752.538 | 210728.8 | 210018.6 | 0.3369838 | 1.81418 | 1.531769 | 15.5669 | 0 | 1020 | 3 | 292.4 | 58.68 | 73.85 | 29.34 | 2704.395 | 210018.6 | 199719.6 | 4.903889 | 1.531769 | 1.464053 | 4.420765 | 5YR | 5Y | 3 | 7 | 3 | 6 | Dark reddish brown | Yellow | 22.675 | 1.875 | 3.211009 | 33.1974 | Dark reddish brown
DFP,FRD 1,2,3 | 3.315 | 1.9425 | 6.3 | 4.69 | 1.082675 | 0.406075 | 0.0781 | 0.047625 | 0.039775 | 0.0508 | 0.93254 | 0.0861 | 5.6675 | 12.95 | 3.2475 | 18.3725 | 6.9425 | 5.76 | 6.945 | 6.38 | 18.1425 | 6.255 | 7.775 | 4.8175 | 3.1625 | 5.9725 | 1020 | 3 | 384.6 | 59.6 | 76 | 29.8 | 2789.86 | 212029.4 | 1.8139 | 0 | 360.3 | 59.6 | 75.41 | 29.8 | 2789.86 | 212029.4 | 210383.3 | 0.7763158 | 1.8139 | 1.712588 | 5.585296 | 0 | 150 | 12 | 322.7 | 19.1819 | 59.27 | 75.79 | 29.635 | 2759.051 | 212029.4 | 209108.5 | 1.377581 | 1.8139 | 1.543218 | 14.92263 | 0 | 1040 | 3 | 292.2 | 58.6 | 74 | 29.3 | 2697.026 | 209108.5 | 199579.9 | 4.556756 | 1.543218 | 1.464075 | 5.128437 | 5YR | 5Y | 3 | 7 | 3 | 6 | Dark reddish brown | Yellow | 21.5 | 2 | 2.631579 | 31.47762 | Dark reddish brown
DFP,FRD 1,2,3 | 3.335 | 1.715 | 6.215 | 4.59 | 0.9839 | 0.40995 | 0.078725 | 0.045375 | 0.03825 | 0.04975 | 0.93254 | 0.088275 | 5.8545 | 17.771 | 3.326375 | 15.764 | 6.2365 | 5.534625 | 8.159125 | 4.100125 | 14.50575 | 4.200875 | 9.27875 | 3.827 | 1.932 | 5.750625 | 1020 | 3 | 383.1 | 59.6 | 76.1 | 29.8 | 2789.86 | 212308.3 | 1.804451 | 0 | 352 | 59.57 | 75.87 | 29.785 | 2787.052 | 212308.3 | 211453.6 | 0.4025755 | 1.804451 | 1.664667 | 7.746595 | 0 | 150 | 12 | 322.2 | 18.9013 | 59.4 | 75.32 | 29.7 | 2771.167 | 212308.3 | 208724.3 | 1.688115 | 1.804451 | 1.543663 | 14.45249 | 0 | 1040 | 3 | 293.1 | 58.62 | 75 | 29.31 | 2698.867 | 208724.3 | 202415 | 3.022789 | 1.543663 | 1.448015 | 6.196165 | 5YR | 5Y | 3 | 7 | 3 | 6 | Dark reddish brown | Yellow | 22.3 | 2.05 | 1.445466 | 32.29073 | Dark reddish brown
DFP,FRD 1,2,3 | 3.77 | 1.77 | 5.7825 | 4.6525 | 1.5164 | 0.4234 | 0.074075 | 0.045325 | 0.03895 | 0.04875 | 0.93254 | 0.165025 | 9.5925 | 14.3425 | 3.305 | 15.2425 | 6.1625 | 5.725 | 7.635 | 4.0225 | 13.32 | 3.895 | 8.585 | 2.9075 | 1.9525 | 5.9325 | 1020 | 3 | 384.9 | 59.4 | 76.1 | 29.7 | 2771.167 | 210885.8 | 1.825158 | 0 | 357 | 59.46 | 75.24 | 29.73 | 2776.769 | 210885.8 | 208924.1 | 0.9302539 | 1.825158 | 1.708755 | 6.377711 | 0 | 150 | 12 | 323.5 | 18.97991 | 59.5 | 72.95 | 29.75 | 2780.506 | 210885.8 | 202837.9 | 3.816255 | 1.825158 | 1.59487 | 12.61745 | 0 | 1040 | 3 | 292.5 | 58.7 | 72.1 | 29.35 | 2706.239 | 202837.9 | 195119.8 | 3.805057 | 1.59487 | 1.499079 | 6.00617 | 5YR | 5Y | 3 | 7 | 3 | 6 | Dark reddish brown | Yellow | 21.9 | 2.025 | 5.256242 | 32.82983 | Dark reddish brown
DFP,FRD 1,2,3 | 3.685 | 1.5925 | 5.5475 | 4.5725 | 1.318175 | 0.417075 | 0.073125 | 0.044625 | 0.038475 | 0.045125 | 0.93254 | 0.157325 | 5.6675 | 12.95 | 3.2475 | 18.3725 | 6.9425 | 5.76 | 6.945 | 6.38 | 18.1425 | 6.255 | 7.775 | 4.8175 | 3.1625 | 5.9725 | 1020 | 3 | 389 | 59.9 | 76.5 | 29.95 | 2818.016 | 215578.3 | 1.804449 | 0 | 357 | 59.48 | 75.47 | 29.74 | 2778.637 | 215578.3 | 209703.7 | 2.725011 | 1.804449 | 1.702402 | 5.655318 | 0 | 150 | 12 | 323.1 | 20.39616 | 59.26 | 75.06 | 29.63 | 2758.12 | 215578.3 | 207024.5 | 3.967823 | 1.804449 | 1.560685 | 13.50907 | 0 | 1060 | 3 | 293.2 | 57.25 | 73.8 | 28.625 | 2574.192 | 207024.5 | 189975.3 | 8.235334 | 1.560685 | 1.543358 | 1.110195 | 5YR | 5Y | 3 | 7 | 3 | 6 | Dark reddish brown | Yellow | 20.9 | 2.4 | 3.529412 | 32.25619 | Dark reddish brown
DFP,FRD 1,2,3 | 3.72 | 1.6025 | 5.3775 | 4.52 | 1.433525 | 0.2869175 | 0.0725 | 0.043575 | 0.03825 | 0.04605 | 0.93254 | 0.1664 | 5.8545 | 17.771 | 3.326375 | 15.764 | 6.2365 | 5.534625 | 8.159125 | 4.100125 | 14.50575 | 4.200875 | 9.27875 | 3.827 | 1.932 | 5.750625 | 1040 | 3 | 387.1 | 59.6 | 76.2 | 29.8 | 2789.86 | 212587.3 | 1.820899 | 0 | 355.1 | 59.61 | 75.39 | 29.805 | 2790.796 | 212587.3 | 210398.1 | 1.029789 | 1.820899 | 1.687753 | 7.312108 | 0 | 150 | 12 | 323.5 | 19.65997 | 59.15 | 75.26 | 29.575 | 2747.89 | 212587.3 | 206806.2 | 2.719404 | 1.820899 | 1.564266 | 14.09372 | 0 | 1060 | 3 | 293.8 | 58 | 73.4 | 29 | 2642.079 | 206806.2 | 193928.6 | 6.226887 | 1.564266 | 1.51499 | 3.150101 | 5YR | 5Y | 3 | 7 | 3 | 6 | Dark reddish brown | Yellow | 20.4 | 2.9 | 3.674541 | 30.9058 | Dark reddish brown
DFP,FRD 1,2,3 | 3.55 | 1.4275 | 5.1325 | 4.4625 | 1.938625 | 0.383475 | 0.0792 | 0.046325 | 0.04325 | 0.045475 | 0.93254 | 0.161225 | 9.5925 | 14.3425 | 3.305 | 15.2425 | 6.1625 | 5.725 | 7.635 | 4.0225 | 13.32 | 3.895 | 8.585 | 2.9075 | 1.9525 | 5.9325 | 1040 | 3 | 386.7 | 59.6 | 76.3 | 29.8 | 2789.86 | 212866.3 | 1.816633 | 0 | 357.4 | 59.61 | 75.63 | 29.805 | 2790.796 | 212866.3 | 211067.9 | 0.8448475 | 1.816633 | 1.693294 | 6.789446 | 0 | 150 | 12 | 323.8 | 19.42557 | 59.59 | 75.25 | 29.795 | 2788.924 | 212866.3 | 209866.5 | 1.409239 | 1.816633 | 1.542885 | 15.06896 | 0 | 1060 | 3 | 293.1 | 57.39 | 73.8 | 28.695 | 2586.797 | 209866.5 | 190905.6 | 9.034746 | 1.542885 | 1.535314 | 0.4907535 | 5YR | 5Y | 3 | 7 | 3 | 6 | Dark reddish brown | Yellow | 20.65 | 2.65 | 3.27654 | 31.70423 | Dark reddish brown
DFP,FRD 1,2,3 | 4.1675 | 1.595 | 6.13 | 4.535 | 1.975175 | 0.40125 | 0.079825 | 0.04465 | 0.043325 | 0.051325 | 0.93254 | 0.19435 | 5.6675 | 12.95 | 3.2475 | 18.3725 | 6.9425 | 5.76 | 6.945 | 6.38 | 18.1425 | 6.255 | 7.775 | 4.8175 | 3.1625 | 5.9725 | 1040 | 3 | 386.9 | 59.48 | 76.1 | 29.74 | 2778.637 | 211454.3 | 1.82971 | 0 | 355.1 | 59.47 | 75.25 | 29.735 | 2777.703 | 211454.3 | 209022.1 | 1.150198 | 1.82971 | 1.698863 | 7.151234 | 0 | 150 | 12 | 322.8 | 19.8575 | 59.22 | 75.22 | 29.61 | 2754.398 | 211454.3 | 207185.8 | 2.018618 | 1.82971 | 1.558022 | 14.84871 | 0 | 1060 | 3 | 291.4 | 57.02 | 74.2 | 28.51 | 2553.55 | 207185.8 | 189473.4 | 8.549055 | 1.558022 | 1.537947 | 1.288483 | 5YR | 5Y | 3 | 7 | 3 | 6 | Dark reddish brown | Yellow | 20.525 | 2.775 | 2.496715 | 31.56636 | Dark reddish brown
DFP,FRD 1,2,3 | 3.61 | 1.6125 | 5.7875 | 4.645 | 2.065475 | 0.4011 | 0.07955 | 0.04615 | 0.045175 | 0.0519 | 0.93254 | 0.17975 | 5.8545 | 17.771 | 3.326375 | 15.764 | 6.2365 | 5.534625 | 8.159125 | 4.100125 | 14.50575 | 4.200875 | 9.27875 | 3.827 | 1.932 | 5.750625 | 1060 | 3 | 384 | 59.4 | 76.2 | 29.7 | 2771.167 | 211163 | 1.818501 | 0 | 350 | 59.24 | 75.06 | 29.62 | 2756.259 | 211163 | 206884.8 | 2.026009 | 1.818501 | 1.691763 | 6.969357 | 0 | 150 | 12 | 322.1 | 19.21763 | 59.19 | 75.79 | 29.595 | 2751.608 | 211163 | 208544.4 | 1.240081 | 1.818501 | 1.544515 | 15.06655 | 0 | 1060 | 3 | 291.4 | 58 | 72.4 | 29 | 2642.079 | 208544.4 | 191286.6 | 8.27537 | 1.544515 | 1.523369 | 1.369132 | 5YR | 5Y | 3 | 7 | 3 | 6 | Dark reddish brown | Yellow | 20.5875 | 2.7125 | 4.986877 | 31.36236 | Dark reddish brown
DFP,FRD 1,2,3 | 3.7375 | 1.78 | 5.74 | 5.0175 | 0.893975 | 0.44675 | 0.074975 | 0.051425 | 0.04155 | 0.052875 | 0.93254 | 0.057025 | 9.5925 | 14.3425 | 3.305 | 15.2425 | 6.1625 | 5.725 | 7.635 | 4.0225 | 13.32 | 3.895 | 8.585 | 2.9075 | 1.9525 | 5.9325 | 1060 | 3 | 385.2 | 59.7 | 76.5 | 29.85 | 2799.23 | 214141.1 | 1.798814 | 0 | 356.2 | 59.68 | 75.25 | 29.84 | 2797.355 | 214141.1 | 210500.9 | 1.699883 | 1.798814 | 1.692154 | 5.929468 | 0 | 150 | 12 | 308.9 | 24.70055 | 59.5 | 76.12 | 29.75 | 2780.506 | 214141.1 | 211652.1 | 1.162304 | 1.798814 | 1.45947 | 18.86486 | 0 | 1080 | 3 | 279.7 | 57.8 | 74.2 | 28.9 | 2623.89 | 211652.1 | 194692.6 | 8.012912 | 1.45947 | 1.436624 | 1.565421 | 5YR | 5Y | 3 | 7 | 3 | 6 | Dark reddish brown | Yellow | 19.5 | 2.8 | 3.006536 | 28.01416 | Dark reddish brown
DFP,FRD 1,2,3 | 3.5325 | 1.74 | 5.98 | 4.1975 | 1.003775 | 0.42785 | 0.07505 | 0.05165 | 0.040375 | 0.04975 | 0.93254 | 0.0532 | 5.6675 | 12.95 | 3.2475 | 18.3725 | 6.9425 | 5.76 | 6.945 | 6.38 | 18.1425 | 6.255 | 7.775 | 4.8175 | 3.1625 | 5.9725 | 1060 | 3 | 387.8 | 59.7 | 76.1 | 29.85 | 2799.23 | 213021.4 | 1.820475 | 0 | 355.9 | 59.67 | 75.92 | 29.835 | 2796.417 | 213021.4 | 212304 | 0.3367705 | 1.820475 | 1.67637 | 7.915777 | 0 | 150 | 12 | 323.7 | 19.80229 | 59.34 | 75.75 | 29.67 | 2765.572 | 213021.4 | 209492.1 | 1.656785 | 1.820475 | 1.545166 | 15.12291 | 0 | 1080 | 3 | 295.3 | 57.6 | 74.2 | 28.8 | 2605.763 | 209492.1 | 193347.6 | 7.706493 | 1.545166 | 1.527301 | 1.156163 | 5YR | 5Y | 3 | 7 | 3 | 6 | Dark reddish brown | Yellow | 18.9 | 2.9 | 2.496715 | 28.86599 | Dark reddish brown
DFP,FRD 1,2,3 | 3.805 | 1.741875 | 6.04 | 4.9675 | 0.938625 | 0.483475 | 0.07515 | 0.053375 | 0.041075 | 0.051325 | 0.93254 | 0.0766 | 5.8545 | 17.771 | 3.326375 | 15.764 | 6.2365 | 5.534625 | 8.159125 | 4.100125 | 14.50575 | 4.200875 | 9.27875 | 3.827 | 1.932 | 5.750625 | 1060 | 3 | 389 | 59.9 | 76.5 | 29.95 | 2818.016 | 215578.3 | 1.804449 | 0 | 358.4 | 59.5 | 75.97 | 29.75 | 2780.506 | 215578.3 | 211235 | 2.014688 | 1.804449 | 1.696688 | 5.971952 | 0 | 150 | 12 | 316.8 | 22.7904 | 59.87 | 75.5 | 29.935 | 2815.194 | 215578.3 | 212547.2 | 1.406022 | 1.804449 | 1.490493 | 17.39902 | 0 | 1080 | 3 | 294 | 58.8 | 74.2 | 29.4 | 2715.467 | 212547.2 | 201487.7 | 5.203328 | 1.490493 | 1.459146 | 2.103071 | 5YR | 5Y | 3 | 7 | 3 | 6 | Dark reddish brown | Yellow | 19.2 | 2.85 | 3.006536 | 28.01561 | Dark reddish brown
DFP,FRD 1,2,3 | 3.8025 | 1.6875 | 5.79 | 4.5425 | 1.090625 | 0.466875 | 0.079875 | 0.045475 | 0.041725 | 0.052 | 0.93254 | 0.111575 | 9.5925 | 14.3425 | 3.305 | 15.2425 | 6.1625 | 5.725 | 7.635 | 4.0225 | 13.32 | 3.895 | 8.585 | 2.9075 | 1.9525 | 5.9325 | 1060 | 3 | 386.8 | 59.4 | 76.4 | 29.7 | 2771.167 | 211717.2 | 1.826965 | 0 | 362.5 | 59.23 | 75.95 | 29.615 | 2755.328 | 211717.2 | 209267.2 | 1.15721 | 1.826965 | 1.732235 | 5.185109 | 0 | 150 | 12 | 324.2 | 19.30907 | 59.2 | 75.4 | 29.6 | 2752.538 | 211717.2 | 207541.4 | 1.972368 | 1.826965 | 1.562098 | 14.49765 | 0 | 1080 | 3 | 287.5 | 58.2 | 71.02 | 29.1 | 2660.332 | 207541.4 | 188936.8 | 8.96427 | 1.562098 | 1.521673 | 2.587888 | 5YR | 5Y | 3 | 7 | 3 | 6 | Dark reddish brown | Yellow | 19.05 | 2.875 | 7.041885 | 28.98787 | Dark reddish brown
DFP,FRD 1,2,3 | 3.82 | 1.7575 | 5.99 | 4.675 | 1.080375 | 0.45815 | 0.08015 | 0.0463 | 0.043175 | 0.05005 | 0.93254 | 0.117325 | 5.6675 | 12.95 | 3.2475 | 18.3725 | 6.9425 | 5.76 | 6.945 | 6.38 | 18.1425 | 6.255 | 7.775 | 4.8175 | 3.1625 | 5.9725 | 1080 | 3 | 388.8 | 59.3 | 76.2 | 29.65 | 2761.845 | 210452.6 | 1.847447 | 0 | 368 | 59.2 | 76.1 | 29.6 | 2752.538 | 210452.6 | 209468.1 | 0.4677751 | 1.847447 | 1.756831 | 4.904963 | 0 | 150 | 12 | 320.5 | 21.31045 | 59.1 | 76 | 29.55 | 2743.247 | 210452.6 | 208486.7 | 0.9340985 | 1.847447 | 1.537268 | 16.78961 | 0 | 1100 | 3 | 293.1 | 58.3 | 72.5 | 29.15 | 2669.482 | 208486.7 | 193537.4 | 7.170382 | 1.537268 | 1.514436 | 1.485258 | 5YR | 5Y | 3 | 7 | 3 | 6 | Dark reddish brown | Yellow | 8.6 | 4.5 | 4.855643 | 13.02415 | Dark reddish brown
DFP,FRD 1,2,3 | 3.78 | 1.695 | 6.0925 | 4.7525 | 1.124475 | 0.46355 | 0.08035 | 0.047475 | 0.04445 | 0.053 | 0.93254 | 0.123025 | 5.8545 | 17.771 | 3.326375 | 15.764 | 6.2365 | 5.534625 | 8.159125 | 4.100125 | 14.50575 | 4.200875 | 9.27875 | 3.827 | 1.932 | 5.750625 | 1080 | 3 | 387.6 | 59.3 | 76.2 | 29.65 | 2761.845 | 210452.6 | 1.841745 | 0 | 364 | 59.2 | 76.1 | 29.6 | 2752.538 | 210452.6 | 209468.1 | 0.4677751 | 1.841745 | 1.737735 | 5.647393 | 0 | 150 | 12 | 320.9 | 20.78529 | 59.1 | 75.9 | 29.55 | 2743.247 | 210452.6 | 208212.4 | 1.064448 | 1.841745 | 1.541215 | 16.31771 | 0 | 1100 | 3 | 293.5 | 57.6 | 73.4 | 28.8 | 2605.763 | 208212.4 | 191263 | 8.140455 | 1.541215 | 1.534536 | 0.4333032 | 5YR | 5Y | 3 | 7 | 3 | 6 | Dark reddish brown | Yellow | 8.5 | 4.3 | 3.674541 | 13.04356 | Dark reddish brown
DFP,FRD 1,2,3 | 3.3225 | 1.8025 | 6.075 | 4.6325 | 0.92665 | 0.390625 | 0.074975 | 0.044725 | 0.03655 | 0.05445 | 0.93254 | 0.088975 | 9.5925 | 14.3425 | 3.305 | 15.2425 | 6.1625 | 5.725 | 7.635 | 4.0225 | 13.32 | 3.895 | 8.585 | 2.9075 | 1.9525 | 5.9325 | 1080 | 3 | 389 | 59.5 | 75.9 | 29.75 | 2780.506 | 211040.4 | 1.843249 | 0 | 367.7 | 59.4 | 75.8 | 29.7 | 2771.167 | 211040.4 | 210054.5 | 0.4671618 | 1.843249 | 1.750498 | 5.031924 | 0 | 150 | 12 | 321.6 | 20.95771 | 59.2 | 75.7 | 29.6 | 2752.538 | 211040.4 | 208367.1 | 1.266715 | 1.843249 | 1.54343 | 16.2658 | 0 | 1100 | 3 | 293.1 | 57.4 | 73.6 | 28.7 | 2587.698 | 208367.1 | 190454.6 | 8.596609 | 1.54343 | 1.538949 | 0.2902856 | 5YR | 5Y | 3 | 7 | 3 | 6 | Dark reddish brown | Yellow | 8.55 | 4.4 | 3.030303 | 13.15802 | Dark reddish brown
DFP,FRD 1,2,3 | 3.37 | 1.85 | 6.1425 | 4.71 | 1.09685 | 0.396925 | 0.07505 | 0.0464 | 0.037075 | 0.050125 | 0.93254 | 0.090025 | 5.6675 | 12.95 | 3.2475 | 18.3725 | 6.9425 | 5.76 | 6.945 | 6.38 | 18.1425 | 6.255 | 7.775 | 4.8175 | 3.1625 | 5.9725 | 1080 | 3 | 386.5 | 58.9 | 75.95 | 29.45 | 2724.711 | 206941.8 | 1.867675 | 0 | 371.1 | 58.7 | 75.9 | 29.35 | 2706.239 | 206941.8 | 205403.5 | 0.7433506 | 1.867675 | 1.806688 | 3.265399 | 0 | 150 | 12 | 327.7 | 17.94324 | 58.6 | 75.5 | 29.3 | 2697.026 | 206941.8 | 203625.5 | 1.602556 | 1.867675 | 1.609327 | 13.83257 | 0 | 1080 | 3 | 297 | 58 | 74.2 | 29 | 2642.079 | 203625.5 | 196042.3 | 3.724073 | 1.609327 | 1.514979 | 5.862578 | 5YR | 5Y | 3 | 7 | 3 | 6 | Dark reddish brown | Yellow | 22.1 | 2.3 | 2.304147 | 33.48104 | Dark reddish brown
DFP,FRD 1,2,3 | 3.4475 | 1.665 | 6.065 | 4.59 | 0.99685 | 0.405925 | 0.07515 | 0.044925 | 0.03555 | 0.046725 | 0.93254 | 0.08995 | 5.8545 | 17.771 | 3.326375 | 15.764 | 6.2365 | 5.534625 | 8.159125 | 4.100125 | 14.50575 | 4.200875 | 9.27875 | 3.827 | 1.932 | 5.750625 | 1100 | 3 | 385.4 | 59.4 | 76.8 | 29.7 | 2771.167 | 212825.7 | 1.810872 | 0 | 360.9 | 58.9 | 75.99 | 29.45 | 2724.711 | 212825.7 | 207050.8 | 2.713423 | 1.810872 | 1.74305 | 3.745233 | 0 | 150 | 12 | 337.5 | 14.19259 | 59.74 | 74.57 | 29.87 | 2802.982 | 212825.7 | 209018.4 | 1.788924 | 1.810872 | 1.614691 | 10.83353 | 0 | 1100 | 3 | 259 | 58 | 73.2 | 29 | 2642.079 | 209018.4 | 193400.2 | 7.472146 | 1.614691 | 1.339192 | 17.06201 | 5YR | 5Y | 3 | 7 | 3 | 6 | Dark reddish brown | Yellow | 21.9 | 2.4 | 4.6875 | 29.3283 | Dark reddish brown
DFP,FRD 1,2,3 | 3.7125 | 1.7125 | 5.63 | 4.5425 | 1.4952 | 0.4263 | 0.07655 | 0.0466 | 0.041075 | 0.0482 | 0.93254 | 0.163125 | 9.5925 | 14.3425 | 3.305 | 15.2425 | 6.1625 | 5.725 | 7.635 | 4.0225 | 13.32 | 3.895 | 8.585 | 2.9075 | 1.9525 | 5.9325 | 1100 | 3 | 387.5 | 58.7 | 76.5 | 29.35 | 2706.239 | 207027.3 | 1.871734 | 0 | 358.7 | 58.6 | 75.93 | 29.3 | 2697.026 | 207027.3 | 204785.2 | 1.082987 | 1.871734 | 1.751592 | 6.418786 | 0 | 150 | 12 | 327.7 | 18.2484 | 58.5 | 74.57 | 29.25 | 2687.829 | 207027.3 | 200431.4 | 3.185984 | 1.871734 | 1.634973 | 12.64928 | 0 | 1100 | 3 | 304.3 | 58 | 73.2 | 29 | 2642.079 | 200431.4 | 193400.2 | 3.508026 | 1.634973 | 1.573421 | 3.764719 | 5YR | 5Y | 3 | 7 | 3 | 6 | Dark reddish brown | Yellow | 22 | 2.35 | 4.313725 | 34.61527 | Dark reddish brown
DFP,FRD 1,2,3 | 3.63 | 1.685 | 5.705 | 4.5525 | 1.304 | 0.426225 | 0.076175 | 0.04585 | 0.041175 | 0.0458 | 0.93254 | 0.1534 | 5.6675 | 12.95 | 3.2475 | 18.3725 | 6.9425 | 5.76 | 6.945 | 6.38 | 18.1425 | 6.255 | 7.775 | 4.8175 | 3.1625 | 5.9725 | 1100 | 3 | 386.4 | 59.2 | 76.1 | 29.6 | 2752.538 | 209468.1 | 1.844672 | 0 | 360.1 | 59.1 | 75.87 | 29.55 | 2743.247 | 209468.1 | 208130.1 | 0.6387662 | 1.844672 | 1.730168 | 6.207302 | 0 | 150 | 12 | 329.2 | 17.37546 | 59.2 | 74.45 | 29.6 | 2752.538 | 209468.1 | 204926.4 | 2.1682 | 1.844672 | 1.60643 | 12.91514 | 0 | 1100 | 3 | 302.7 | 58 | 74.2 | 29 | 2642.079 | 204926.4 | 196042.3 | 4.335286 | 1.60643 | 1.544055 | 3.882865 | 5YR | 5Y | 3 | 7 | 3 | 6 | Dark reddish brown | Yellow | 21.95 | 2.375 | 2.496715 | 33.892 | Dark reddish brown
DFP,FRD 1,2,3 | 3.6075 | 1.6525 | 5.5275 | 4.52 | 1.420575 | 0.2909425 | 0.076075 | 0.044025 | 0.04095 | 0.049075 | 0.93254 | 0.164725 | 5.8545 | 17.771 | 3.326375 | 15.764 | 6.2365 | 5.534625 | 8.159125 | 4.100125 | 14.50575 | 4.200875 | 9.27875 | 3.827 | 1.932 | 5.750625 | 1000 | 6 | 386.6 | 59.4 | 76.2 | 29.7 | 2771.167 | 211163 | 1.830814 | 0 | 356.4 | 59.34 | 75.71 | 29.67 | 2765.572 | 211163 | 209381.5 | 0.8436644 | 1.830814 | 1.702156 | 7.027314 | 0 | 150 | 12 | 331.4 | 16.65661 | 59.79 | 74.04 | 29.895 | 2807.676 | 211163 | 207880.3 | 1.554548 | 1.830814 | 1.594186 | 12.9247 | 0 | 1000 | 6 | 302.3 | 59.09 | 73.59 | 29.545 | 2742.318 | 207880.3 | 201807.2 | 2.921453 | 1.594186 | 1.497964 | 6.035809 | 5YR | 5Y | 3 | 7 | 3 | 6 | Dark reddish brown | Yellow | 21.52596 | 2.6 | 3.425197 | 32.24512 | Dark reddish brown
DFP,FRD 1,2,3 | 3.6075 | 1.485 | 5.285 | 4.5725 | 1.959825 | 0.380575 | 0.076725 | 0.04505 | 0.041125 | 0.046025 | 0.93254 | 0.163125 | 9.5925 | 14.3425 | 3.305 | 15.2425 | 6.1625 | 5.725 | 7.635 | 4.0225 | 13.32 | 3.895 | 8.585 | 2.9075 | 1.9525 | 5.9325 | 1000 | 6 | 385 | 59.2 | 76.1 | 29.6 | 2752.538 | 209468.1 | 1.837988 | 0 | 358.6 | 59.17 | 75.48 | 29.585 | 2749.749 | 209468.1 | 207551 | 0.9152176 | 1.837988 | 1.727768 | 5.996809 | 0 | 150 | 12 | 330.4 | 16.52542 | 59.78 | 74.35 | 29.89 | 2806.737 | 209468.1 | 208680.9 | 0.3758282 | 1.837988 | 1.583279 | 13.85807 | 0 | 1000 | 6 | 301.1 | 59.39 | 73.45 | 29.695 | 2770.234 | 208680.9 | 203473.7 | 2.495276 | 1.583279 | 1.479798 | 6.53585 | 5YR | 5Y | 3 | 7 | 3 | 6 | Dark reddish brown | Yellow | 21.23125 | 2.79 | 3.48226 | 31.41797 | Dark reddish brown
DFP,FRD 1,2,3 | 4.2225 | 1.5025 | 5.9725 | 4.555 | 1.98935 | 0.3921 | 0.076775 | 0.043425 | 0.040625 | 0.05065 | 0.93254 | 0.198275 | 5.6675 | 12.95 | 3.2475 | 18.3725 | 6.9425 | 5.76 | 6.945 | 6.38 | 18.1425 | 6.255 | 7.775 | 4.8175 | 3.1625 | 5.9725 | 1000 | 6 | 384.6 | 59.6 | 76 | 29.8 | 2789.86 | 212029.4 | 1.8139 | 0 | 361.4 | 59.39 | 75.65 | 29.695 | 2770.234 | 212029.4 | 209568.2 | 1.160743 | 1.8139 | 1.724498 | 4.928708 | 0 | 150 | 12 | 329.3 | 16.7932 | 60.1 | 74.02 | 30.05 | 2836.866 | 212029.4 | 209984.8 | 0.9642687 | 1.8139 | 1.568209 | 13.54492 | 0 | 1000 | 6 | 300.8 | 59.18 | 73.2 | 29.59 | 2750.678 | 209984.8 | 201349.7 | 4.112283 | 1.568209 | 1.493919 | 4.737248 | 5YR | 5Y | 3 | 7 | 3 | 6 | Dark reddish brown | Yellow | 21.22964 | 2.695 | 3.684211 | 31.71535 | Dark reddish brown
DFP,FRD 1,2,3 | 3.7225 | 1.5625 | 5.6375 | 4.645 | 2.078425 | 0.397075 | 0.075975 | 0.0457 | 0.042475 | 0.048875 | 0.93254 | 0.181425 | 5.8545 | 17.771 | 3.326375 | 15.764 | 6.2365 | 5.534625 | 8.159125 | 4.100125 | 14.50575 | 4.200875 | 9.27875 | 3.827 | 1.932 | 5.750625 | 1000 | 6 | 386.2 | 59.5 | 76.4 | 29.75 | 2780.506 | 212430.6 | 1.818005 | 0 | 359.2 | 59.56 | 75.27 | 29.78 | 2786.116 | 212430.6 | 209711 | 1.28026 | 1.818005 | 1.712834 | 5.785 | 0 | 150 | 12 | 329.2 | 17.3147 | 59.94 | 74.75 | 29.97 | 2821.781 | 212430.6 | 210928.2 | 0.7072854 | 1.818005 | 1.560721 | 14.152 | 0 | 1000 | 6 | 301.1 | 59.12 | 73.79 | 29.56 | 2745.104 | 210928.2 | 202561.2 | 3.966737 | 1.560721 | 1.486464 | 4.757839 | 5YR | 5Y | 3 | 7 | 3 | 6 | Dark reddish brown | Yellow | 21.23045 | 2.7425 | 3.41623 | 31.5583 | Dark reddish brown
DFP,FRD 1,2,3 | 3.68 | 1.7225 | 5.5875 | 4.9075 | 0.872775 | 0.44965 | 0.07745 | 0.0527 | 0.043675 | 0.052325 | 0.93254 | 0.055125 | 9.5925 | 14.3425 | 3.305 | 15.2425 | 6.1625 | 5.725 | 7.635 | 4.0225 | 13.32 | 3.895 | 8.585 | 2.9075 | 1.9525 | 5.9325 | 1020 | 6 | 383 | 59.4 | 76.1 | 29.7 | 2771.167 | 210885.8 | 1.816148 | 0 | 360.7 | 59.3 | 74.7 | 29.65 | 2761.845 | 210885.8 | 206309.8 | 2.169913 | 1.816148 | 1.748342 | 3.733557 | 0 | 150 | 12 | 330 | 16.06061 | 60.07 | 74.22 | 30.035 | 2834.035 | 210885.8 | 210342 | 0.2578634 | 1.816148 | 1.568873 | 13.61537 | 0 | 1020 | 6 | 300.5 | 59 | 73.7 | 29.5 | 2733.971 | 210342 | 201493.7 | 4.206664 | 1.568873 | 1.491362 | 4.940563 | 5YR | 5Y | 3 | 7 | 3 | 6 | Dark reddish brown | Yellow | 21.00951 | 4.5 | 3.153745 | 31.33279 | Dark reddish brown
DFP,FRD 1,2,3 | 3.4775 | 1.8325 | 6.1375 | 4.1775 | 0.9896 | 0.437 | 0.0781 | 0.052875 | 0.043075 | 0.050425 | 0.93254 | 0.049275 | 5.6675 | 12.95 | 3.2475 | 18.3725 | 6.9425 | 5.76 | 6.945 | 6.38 | 18.1425 | 6.255 | 7.775 | 4.8175 | 3.1625 | 5.9725 | 1020 | 6 | 386 | 59.3 | 76.2 | 29.65 | 2761.845 | 210452.6 | 1.834142 | 0 | 360.9 | 59.2 | 74.66 | 29.6 | 2752.538 | 210452.6 | 205504.5 | 2.351171 | 1.834142 | 1.756166 | 4.251377 | 0 | 150 | 12 | 327.8 | 17.75473 | 59.85 | 74.67 | 29.925 | 2813.314 | 210452.6 | 210070.1 | 0.1817153 | 1.834142 | 1.560431 | 14.92312 | 0 | 1020 | 6 | 300.6 | 58.8 | 73.2 | 29.4 | 2715.467 | 210070.1 | 198772.2 | 5.378185 | 1.560431 | 1.512284 | 3.085501 | 5YR | 5Y | 3 | 7 | 3 | 6 | Dark reddish brown | Yellow | 20.15259 | 4.38 | 3.937008 | 30.47644 | Dark reddish brown
DFP,FRD 1,2,3 | 3.6925 | 1.791875 | 6.19 | 4.9675 | 0.925675 | 0.4875 | 0.078725 | 0.053825 | 0.043775 | 0.05435 | 0.93254 | 0.074925 | 5.8545 | 17.771 | 3.326375 | 15.764 | 6.2365 | 5.534625 | 8.159125 | 4.100125 | 14.50575 | 4.200875 | 9.27875 | 3.827 | 1.932 | 5.750625 | 1020 | 6 | 387.9 | 59.4 | 76.1 | 29.7 | 2771.167 | 210885.8 | 1.839384 | 0 | 358.6 | 59.3 | 74.18 | 29.65 | 2761.845 | 210885.8 | 204873.6 | 2.850925 | 1.839384 | 1.750347 | 4.840569 | 0 | 150 | 12 | 330.3 | 17.43869 | 59.7 | 73.9 | 29.85 | 2799.23 | 210885.8 | 206863.1 | 1.907556 | 1.839384 | 1.596708 | 13.1933 | 0 | 1020 | 6 | 301.1 | 59 | 73.5 | 29.5 | 2733.971 | 206863.1 | 200946.9 | 2.859964 | 1.596708 | 1.498406 | 6.15656 | 5YR | 5Y | 3 | 7 | 3 | 6 | Dark reddish brown | Yellow | 20.6574 | 4.44 | 3.416557 | 30.95318 | Dark reddish brown
DFP,FRD 1,2,3 | 3.86 | 1.745 | 5.9425 | 4.6525 | 1.111825 | 0.463975 | 0.0774 | 0.0442 | 0.0396 | 0.05255 | 0.93254 | 0.113475 | 9.5925 | 14.3425 | 3.305 | 15.2425 | 6.1625 | 5.725 | 7.635 | 4.0225 | 13.32 | 3.895 | 8.585 | 2.9075 | 1.9525 | 5.9325 | 1020 | 6 | 383.1 | 59.6 | 76.1 | 29.8 | 2789.86 | 212308.3 | 1.804451 | 0 | 363.8 | 59.68 | 74.7 | 29.84 | 2797.355 | 212308.3 | 208962.4 | 1.57599 | 1.804451 | 1.740983 | 3.517291 | 0 | 150 | 12 | 329.3 | 16.33769 | 59.6 | 74.02 | 29.8 | 2789.86 | 212308.3 | 206505.4 | 2.733246 | 1.804451 | 1.594631 | 11.6279 | 0 | 1020 | 6 | 300.2 | 58.9 | 73.5 | 29.45 | 2724.711 | 206505.4 | 200266.3 | 3.021307 | 1.594631 | 1.499004 | 5.996802 | 5YR | 5Y | 3 | 7 | 3 | 6 | Dark reddish brown | Yellow | 20.405 | 4.41 | 3.416557 | 30.58718 | Dark reddish brown
DFP,FRD 1,2,3 | 3.875 | 1.665 | 5.8325 | 4.695 | 1.09455 | 0.449 | 0.0771 | 0.045075 | 0.040475 | 0.049375 | 0.93254 | 0.12125 | 5.6675 | 12.95 | 3.2475 | 18.3725 | 6.9425 | 5.76 | 6.945 | 6.38 | 18.1425 | 6.255 | 7.775 | 4.8175 | 3.1625 | 5.9725 | 1040 | 6 | 384.4 | 59.4 | 76.1 | 29.7 | 2771.167 | 210885.8 | 1.822787 | 0 | 362.3 | 59.97 | 74.21 | 29.985 | 2824.607 | 210885.8 | 209614.1 | 0.6030673 | 1.822787 | 1.728415 | 5.177375 | 0 | 150 | 12 | 328.4 | 17.05238 | 59.85 | 74.45 | 29.925 | 2813.314 | 210885.8 | 209451.2 | 0.680285 | 1.822787 | 1.567907 | 13.983 | 0 | 1040 | 6 | 304.3 | 58.8 | 73.6 | 29.4 | 2715.467 | 209451.2 | 199858.4 | 4.579991 | 1.567907 | 1.522578 | 2.89103 | 5YR | 5Y | 3 | 7 | 3 | 6 | Dark reddish brown | Yellow | 20.5312 | 4.425 | 3.285151 | 31.26036 | Dark reddish brown
DFP,FRD 1,2,3 | 3.8925 | 1.645 | 5.9425 | 4.7525 | 1.137425 | 0.459525 | 0.076775 | 0.047025 | 0.04175 | 0.049975 | 0.93254 | 0.1247 | 5.8545 | 17.771 | 3.326375 | 15.764 | 6.2365 | 5.534625 | 8.159125 | 4.100125 | 14.50575 | 4.200875 | 9.27875 | 3.827 | 1.932 | 5.750625 | 1040 | 6 | 384.9 | 59.4 | 76.1 | 29.7 | 2771.167 | 210885.8 | 1.825158 | 0 | 359.3 | 59.51 | 73.93 | 29.755 | 2781.441 | 210885.8 | 205631.9 | 2.491369 | 1.825158 | 1.747297 | 4.265991 | 0 | 150 | 12 | 327.4 | 17.56261 | 59.56 | 74.44 | 29.78 | 2786.116 | 210885.8 | 207398.5 | 1.653661 | 1.825158 | 1.578603 | 13.50867 | 0 | 1040 | 6 | 301.9 | 58.6 | 73.3 | 29.3 | 2697.026 | 207398.5 | 197692 | 4.680125 | 1.578603 | 1.527123 | 3.261138 | 5YR | 5Y | 3 | 7 | 3 | 6 | Dark reddish brown | Yellow | 20.4681 | 4.4175 | 3.679369 | 31.2573 | Dark reddish brown
DFP,FRD 1,2,3 | 3.265 | 1.745 | 5.9225 | 4.5225 | 0.90545 | 0.393525 | 0.07745 | 0.046 | 0.038675 | 0.0539 | 0.93254 | 0.087075 | 9.5925 | 14.3425 | 3.305 | 15.2425 | 6.1625 | 5.725 | 7.635 | 4.0225 | 13.32 | 3.895 | 8.585 | 2.9075 | 1.9525 | 5.9325 | 1040 | 6 | 384.2 | 59.4 | 76.2 | 29.7 | 2771.167 | 211163 | 1.819448 | 0 | 362.9 | 59.57 | 74.36 | 29.785 | 2787.052 | 211163 | 207245.2 | 1.85533 | 1.819448 | 1.751066 | 3.758388 | 0 | 150 | 12 | 330.3 | 16.3185 | 59.73 | 74.53 | 29.865 | 2802.044 | 211163 | 208836.3 | 1.101822 | 1.819448 | 1.581621 | 13.07135 | 0 | 1040 | 6 | 301 | 58.9 | 73.8 | 29.45 | 2724.711 | 208836.3 | 201083.7 | 3.712303 | 1.581621 | 1.496889 | 5.3573 | 5YR | 5Y | 3 | 7 | 3 | 6 | Dark reddish brown | Yellow | 20.49965 | 4.42125 | 3.149606 | 30.6857 | Dark reddish brown
DFP,FRD 1,2,3 | 3.315 | 1.9425 | 6.3 | 4.69 | 1.082675 | 0.406075 | 0.0781 | 0.047625 | 0.039775 | 0.0508 | 0.93254 | 0.0861 | 5.6675 | 12.95 | 3.2475 | 18.3725 | 6.9425 | 5.76 | 6.945 | 6.38 | 18.1425 | 6.255 | 7.775 | 4.8175 | 3.1625 | 5.9725 | 1040 | 6 | 389.2 | 59.5 | 76.3 | 29.75 | 2780.506 | 212152.6 | 1.834529 | 0 | 364 | 59.74 | 74.41 | 29.87 | 2802.982 | 212152.6 | 208569.9 | 1.688738 | 1.834529 | 1.745218 | 4.868295 | 0 | 150 | 12 | 330.1 | 17.90367 | 59.71 | 74.19 | 29.855 | 2800.168 | 212152.6 | 207744.4 | 2.077827 | 1.834529 | 1.588972 | 13.38529 | 0 | 1040 | 6 | 302.2 | 58.8 | 73.7 | 29.4 | 2715.467 | 207744.4 | 200129.9 | 3.665327 | 1.588972 | 1.510019 | 4.968779 | 5YR | 5Y | 3 | 7 | 3 | 6 | Dark reddish brown | Yellow | 20.48387 | 4.651974 | 3.407602 | 30.93104 | Dark reddish brown
DFP,FRD 1,2,3 | 3.335 | 1.715 | 6.215 | 4.59 | 0.9839 | 0.40995 | 0.078725 | 0.045375 | 0.03825 | 0.04975 | 0.93254 | 0.088275 | 5.8545 | 17.771 | 3.326375 | 15.764 | 6.2365 | 5.534625 | 8.159125 | 4.100125 | 14.50575 | 4.200875 | 9.27875 | 3.827 | 1.932 | 5.750625 | 1040 | 6 | 387.1 | 59.6 | 76.2 | 29.8 | 2789.86 | 212587.3 | 1.820899 | 0 | 356.7 | 59.5 | 75.83 | 29.75 | 2780.506 | 212587.3 | 210845.8 | 0.8192252 | 1.820899 | 1.691758 | 7.092143 | 0 | 150 | 12 | 326.5 | 18.56049 | 59.49 | 75.67 | 29.745 | 2779.571 | 212587.3 | 210330.2 | 1.06176 | 1.820899 | 1.552321 | 14.74972 | 0 | 1040 | 6 | 294.7 | 58.2 | 73.8 | 29.1 | 2660.332 | 210330.2 | 196332.5 | 6.655086 | 1.552321 | 1.501025 | 3.304494 | 5YR | 5Y | 3 | 7 | 3 | 6 | Dark reddish brown | Yellow | 20.19438 | 5.7 | 3.149606 | 30.31228 | Dark reddish brown
DFP,FRD 1,2,3 | 3.77 | 1.77 | 5.7825 | 4.6525 | 1.5164 | 0.4234 | 0.074075 | 0.045325 | 0.03895 | 0.04875 | 0.93254 | 0.165025 | 9.5925 | 14.3425 | 3.305 | 15.2425 | 6.1625 | 5.725 | 7.635 | 4.0225 | 13.32 | 3.895 | 8.585 | 2.9075 | 1.9525 | 5.9325 | 1040 | 6 | 387.8 | 59.3 | 76.3 | 29.65 | 2761.845 | 210728.8 | 1.84028 | 0 | 356.5 | 59.1 | 76.2 | 29.55 | 2743.247 | 210728.8 | 209035.4 | 0.8035778 | 1.84028 | 1.705453 | 7.326467 | 0 | 150 | 12 | 319.7 | 21.30122 | 59.33 | 75.34 | 29.665 | 2764.64 | 210728.8 | 208288 | 1.158259 | 1.84028 | 1.534894 | 16.59455 | 0 | 1040 | 6 | 291.3 | 57.6 | 73.5 | 28.8 | 2605.763 | 208288 | 191523.6 | 8.048675 | 1.534894 | 1.520962 | 0.9077123 | 5YR | 5Y | 3 | 7 | 3 | 6 | Dark reddish brown | Yellow | 19.57831 | 5.23 | 3.669725 | 29.77787 | Dark reddish brown
DFP,FRD 1,2,3 | 3.685 | 1.5925 | 5.5475 | 4.5725 | 1.318175 | 0.417075 | 0.073125 | 0.044625 | 0.038475 | 0.045125 | 0.93254 | 0.157325 | 5.6675 | 12.95 | 3.2475 | 18.3725 | 6.9425 | 5.76 | 6.945 | 6.38 | 18.1425 | 6.255 | 7.775 | 4.8175 | 3.1625 | 5.9725 | 1040 | 6 | 389.9 | 59.5 | 76.3 | 29.75 | 2780.506 | 212152.6 | 1.837828 | 0 | 359.8 | 59.73 | 74.99 | 29.865 | 2802.044 | 212152.6 | 210125.3 | 0.9556027 | 1.837828 | 1.712312 | 6.829589 | 0 | 150 | 12 | 325.4 | 19.82176 | 58.87 | 76.37 | 29.435 | 2721.936 | 212152.6 | 207874.3 | 2.016625 | 1.837828 | 1.565369 | 14.82504 | 0 | 1040 | 6 | 298.3 | 58.6 | 73.8 | 29.3 | 2697.026 | 207874.3 | 199040.5 | 4.24957 | 1.565369 | 1.49869 | 4.259658 | 5YR | 5Y | 3 | 7 | 3 | 6 | Dark reddish brown | Yellow | 20.56619 | 5.465 | 3.27654 | 30.82235 | Dark reddish brown
DFP,FRD 1,2,3 | 3.72 | 1.6025 | 5.3775 | 4.52 | 1.433525 | 0.2869175 | 0.0725 | 0.043575 | 0.03825 | 0.04605 | 0.93254 | 0.1664 | 5.8545 | 17.771 | 3.326375 | 15.764 | 6.2365 | 5.534625 | 8.159125 | 4.100125 | 14.50575 | 4.200875 | 9.27875 | 3.827 | 1.932 | 5.750625 | 1040 | 6 | 388.2 | 59.3 | 76.1 | 29.65 | 2761.845 | 210176.4 | 1.84702 | 0 | 360.3 | 59.46 | 75.2 | 29.73 | 2776.769 | 210176.4 | 208813 | 0.648688 | 1.84702 | 1.725467 | 6.581019 | 0 | 150 | 12 | 326.1 | 19.04324 | 59.27 | 76.09 | 29.635 | 2759.051 | 210176.4 | 209936.2 | 0.1142822 | 1.84702 | 1.553329 | 15.9008 | 0 | 1040 | 6 | 289.8 | 57.8 | 73.4 | 28.9 | 2623.89 | 209936.2 | 192593.5 | 8.260937 | 1.553329 | 1.504724 | 3.129111 | 5YR | 5Y | 3 | 7 | 3 | 6 | Dark reddish brown | Yellow | 20.07225 | 5.3475 | 3.547963 | 30.2032 | Dark reddish brown
DFP,FRD 1,2,3 | 3.55 | 1.4275 | 5.1325 | 4.4625 | 1.938625 | 0.383475 | 0.0792 | 0.046325 | 0.04325 | 0.045475 | 0.93254 | 0.161225 | 9.5925 | 14.3425 | 3.305 | 15.2425 | 6.1625 | 5.725 | 7.635 | 4.0225 | 13.32 | 3.895 | 8.585 | 2.9075 | 1.9525 | 5.9325 | 1060 | 6 | 385.2 | 59.3 | 76 | 29.65 | 2761.845 | 209900.2 | 1.835158 | 0 | 355.8 | 59.38 | 75.39 | 29.69 | 2769.302 | 209900.2 | 208777.7 | 0.5348022 | 1.835158 | 1.704205 | 7.135759 | 0 | 150 | 12 | 324 | 18.88889 | 59.2 | 75.16 | 29.6 | 2752.538 | 209900.2 | 206880.7 | 1.438522 | 1.835158 | 1.56612 | 14.66022 | 0 | 1060 | 6 | 293.7 | 57.6 | 75.6 | 28.8 | 2605.763 | 206880.7 | 196995.7 | 4.778158 | 1.56612 | 1.490896 | 4.803198 | 5YR | 5Y | 3 | 7 | 3 | 6 | Dark reddish brown | Yellow | 20.31922 | 5.40625 | 0.5263158 | 30.29385 | Dark reddish brown
DFP,FRD 1,2,3 | 4.1675 | 1.595 | 6.13 | 4.535 | 1.975175 | 0.40125 | 0.079825 | 0.04465 | 0.043325 | 0.051325 | 0.93254 | 0.19435 | 5.6675 | 12.95 | 3.2475 | 18.3725 | 6.9425 | 5.76 | 6.945 | 6.38 | 18.1425 | 6.255 | 7.775 | 4.8175 | 3.1625 | 5.9725 | 1060 | 6 | 385.9 | 59.3 | 76.1 | 29.65 | 2761.845 | 210176.4 | 1.836077 | 0 | 358.6 | 59.31 | 75.83 | 29.655 | 2762.776 | 210176.4 | 209501.3 | 0.3211863 | 1.836077 | 1.711684 | 6.774945 | 0 | 150 | 12 | 323.5 | 19.28903 | 59.28 | 76.09 | 29.64 | 2759.982 | 210176.4 | 210007 | 0.08057399 | 1.836077 | 1.540425 | 16.10239 | 0 | 1060 | 6 | 290 | 58 | 72.6 | 29 | 2642.079 | 210007 | 191815 | 8.662602 | 1.540425 | 1.511874 | 1.853441 | 5YR | 5Y | 3 | 7 | 3 | 6 | Dark reddish brown | Yellow | 20.19574 | 5.376875 | 4.599212 | 30.53341 | Dark reddish brown
DFP,FRD 1,2,3 | 3.61 | 1.6125 | 5.7875 | 4.645 | 2.065475 | 0.4011 | 0.07955 | 0.04615 | 0.045175 | 0.0519 | 0.93254 | 0.17975 | 5.8545 | 17.771 | 3.326375 | 15.764 | 6.2365 | 5.534625 | 8.159125 | 4.100125 | 14.50575 | 4.200875 | 9.27875 | 3.827 | 1.932 | 5.750625 | 1060 | 6 | 386.2 | 59.5 | 76.4 | 29.75 | 2780.506 | 212430.6 | 1.818005 | 0 | 357.4 | 59.4 | 76.19 | 29.7 | 2771.167 | 212430.6 | 211135.2 | 0.6097979 | 1.818005 | 1.692754 | 6.88949 | 0 | 150 | 12 | 333 | 15.97598 | 59.27 | 76.91 | 29.635 | 2759.051 | 212430.6 | 212198.6 | 0.1092266 | 1.818005 | 1.569285 | 13.68096 | 0 | 1060 | 6 | 297.1 | 58.3 | 74.2 | 29.15 | 2669.482 | 212198.6 | 198075.6 | 6.655583 | 1.569285 | 1.499933 | 4.41933 | 5YR | 5Y | 3 | 7 | 3 | 6 | Dark reddish brown | Yellow | 20.25748 | 5.3915625 | 2.879581 | 30.38486 | Dark reddish brown
DFP,FRD 1,2,3 | 3.7375 | 1.78 | 5.74 | 5.0175 | 0.893975 | 0.44675 | 0.074975 | 0.051425 | 0.04155 | 0.052875 | 0.93254 | 0.057025 | 9.5925 | 14.3425 | 3.305 | 15.2425 | 6.1625 | 5.725 | 7.635 | 4.0225 | 13.32 | 3.895 | 8.585 | 2.9075 | 1.9525 | 5.9325 | 1060 | 6 | 383 | 59.4 | 76.1 | 29.7 | 2771.167 | 210885.8 | 1.816148 | 0 | 359.6 | 59.3 | 75.92 | 29.65 | 2761.845 | 210885.8 | 209679.3 | 0.5721521 | 1.816148 | 1.715 | 5.569374 | 0 | 150 | 12 | 322.3 | 18.83339 | 59.26 | 75.7 | 29.63 | 2758.12 | 210885.8 | 208789.7 | 0.9939744 | 1.816148 | 1.543659 | 15.00372 | 0 | 1060 | 6 | 287.4 | 57.5 | 73.1 | 28.75 | 2596.723 | 208789.7 | 189820.4 | 9.085346 | 1.543659 | 1.514063 | 1.917265 | 5YR | 5Y | 3 | 7 | 3 | 6 | Dark reddish brown | Yellow | 20.22661 | 5.38421875 | 3.942181 | 30.62435 | Dark reddish brown
DFP,FRD 1,2,3 | 3.5325 | 1.74 | 5.98 | 4.1975 | 1.003775 | 0.42785 | 0.07505 | 0.05165 | 0.040375 | 0.04975 | 0.93254 | 0.0532 | 5.6675 | 12.95 | 3.2475 | 18.3725 | 6.9425 | 5.76 | 6.945 | 6.38 | 18.1425 | 6.255 | 7.775 | 4.8175 | 3.1625 | 5.9725 | 1060 | 6 | 386.4 | 59.4 | 76.1 | 29.7 | 2771.167 | 210885.8 | 1.832271 | 0 | 356.9 | 59.3 | 75.1 | 29.65 | 2761.845 | 210885.8 | 207414.5 | 1.646057 | 1.832271 | 1.720709 | 6.088743 | 0 | 150 | 12 | 324.1 | 19.22246 | 59.1 | 75.9 | 29.55 | 2743.247 | 210885.8 | 208212.4 | 1.267714 | 1.832271 | 1.556583 | 15.04622 | 0 | 1060 | 6 | 249 | 58.2 | 74.4 | 29.1 | 2660.332 | 208212.4 | 197928.7 | 4.939046 | 1.556583 | 1.258029 | 19.18013 | 7.5YR | 10YR | 4 | 7 | 6 | 3 | Brown | Yellow | 18.32103 | 6.7 | 2.233903 | 23.04838 | Brown
DFP,FRD 1,2,3 | 3.805 | 1.741875 | 6.04 | 4.9675 | 0.938625 | 0.483475 | 0.07515 | 0.053375 | 0.041075 | 0.051325 | 0.93254 | 0.0766 | 5.8545 | 17.771 | 3.326375 | 15.764 | 6.2365 | 5.534625 | 8.159125 | 4.100125 | 14.50575 | 4.200875 | 9.27875 | 3.827 | 1.932 | 5.750625 | 1060 | 6 | 389.6 | 59.4 | 76.2 | 29.7 | 2771.167 | 211163 | 1.845021 | 0 | 356.3 | 59.78 | 75.14 | 29.89 | 2806.737 | 211163 | 210898.2 | 0.1253775 | 1.845021 | 1.689441 | 8.432423 | 0 | 150 | 12 | 326.3 | 19.39933 | 59.2 | 75.9 | 29.6 | 2752.538 | 211163 | 208917.6 | 1.063321 | 1.845021 | 1.56186 | 15.3473 | 0 | 1060 | 6 | 255 | 58.4 | 74.3 | 29.2 | 2678.648 | 208917.6 | 199023.5 | 4.735889 | 1.56186 | 1.281256 | 17.96602 | 7.5YR | 10YR | 4 | 7 | 6 | 3 | Brown | Yellow | 18.06595 | 6.8 | 2.493438 | 23.1471 | Brown
DFP,FRD 1,2,3 | 3.8025 | 1.6875 | 5.79 | 4.5425 | 1.090625 | 0.466875 | 0.079875 | 0.045475 | 0.041725 | 0.052 | 0.93254 | 0.111575 | 9.5925 | 14.3425 | 3.305 | 15.2425 | 6.1625 | 5.725 | 7.635 | 4.0225 | 13.32 | 3.895 | 8.585 | 2.9075 | 1.9525 | 5.9325 | 1060 | 6 | 385.2 | 59.4 | 76.1 | 29.7 | 2771.167 | 210885.8 | 1.826581 | 0 | 356.5 | 59.3 | 75.5 | 29.65 | 2761.845 | 210885.8 | 208519.3 | 1.122201 | 1.826581 | 1.709674 | 6.400298 | 0 | 150 | 12 | 326.3 | 18.05087 | 59.4 | 75.4 | 29.7 | 2771.167 | 210885.8 | 208946 | 0.9198423 | 1.826581 | 1.561647 | 14.50433 | 0 | 1060 | 6 | 246 | 58.5 | 74.3 | 29.25 | 2687.829 | 208946 | 199705.7 | 4.422358 | 1.561647 | 1.231813 | 21.12094 | 7.5YR | 10YR | 4 | 7 | 6 | 3 | Brown | Yellow | 18.19349 | 6.75 | 2.365309 | 22.41097 | Brown
DFP,FRD 1,2,3 | 3.82 | 1.7575 | 5.99 | 4.675 | 1.080375 | 0.45815 | 0.08015 | 0.0463 | 0.043175 | 0.05005 | 0.93254 | 0.117325 | 5.6675 | 12.95 | 3.2475 | 18.3725 | 6.9425 | 5.76 | 6.945 | 6.38 | 18.1425 | 6.255 | 7.775 | 4.8175 | 3.1625 | 5.9725 | 1060 | 6 | 384.9 | 59.4 | 76.2 | 29.7 | 2771.167 | 211163 | 1.822763 | 0 | 349.9 | 59.3 | 75.21 | 29.65 | 2761.845 | 211163 | 207718.3 | 1.631259 | 1.822763 | 1.684493 | 7.585756 | 0 | 150 | 12 | 324 | 18.7963 | 59 | 75.3 | 29.5 | 2733.971 | 211163 | 205868 | 2.507515 | 1.822763 | 1.573824 | 13.65723 | 0 | 1060 | 6 | 253 | 57.9 | 74.2 | 28.95 | 2632.977 | 205868 | 195366.9 | 5.100913 | 1.573824 | 1.295 | 17.71636 | 7.5YR | 10YR | 4 | 7 | 6 | 3 | Brown | Yellow | 18.12972 | 6.775 | 2.624672 | 23.47797 | Brown
DFP,FRD 1,2,3 | 3.78 | 1.695 | 6.0925 | 4.7525 | 1.124475 | 0.46355 | 0.08035 | 0.047475 | 0.04445 | 0.053 | 0.93254 | 0.123025 | 5.8545 | 17.771 | 3.326375 | 15.764 | 6.2365 | 5.534625 | 8.159125 | 4.100125 | 14.50575 | 4.200875 | 9.27875 | 3.827 | 1.932 | 5.750625 | 1080 | 6 | 386.2 | 59.5 | 76.4 | 29.75 | 2780.506 | 212430.6 | 1.818005 | 0 | 356.2 | 59.4 | 75.19 | 29.7 | 2771.167 | 212430.6 | 208364.1 | 1.914302 | 1.818005 | 1.709508 | 5.967938 | 0 | 150 | 12 | 323.5 | 19.38176 | 59.1 | 75.6 | 29.55 | 2743.247 | 212430.6 | 207389.4 | 2.373107 | 1.818005 | 1.559867 | 14.19896 | 0 | 1080 | 6 | 255 | 58.5 | 74.1 | 29.25 | 2687.829 | 207389.4 | 199168.1 | 3.964195 | 1.559867 | 1.280325 | 17.92088 | 7.5YR | 10YR | 4 | 7 | 6 | 3 | Brown | Yellow | 18.1616 | 6.7625 | 3.010471 | 23.25276 | Brown
DFP,FRD 1,2,3 | 3.3225 | 1.8025 | 6.075 | 4.6325 | 0.92665 | 0.390625 | 0.074975 | 0.044725 | 0.03655 | 0.05445 | 0.93254 | 0.088975 | 9.5925 | 14.3425 | 3.305 | 15.2425 | 6.1625 | 5.725 | 7.635 | 4.0225 | 13.32 | 3.895 | 8.585 | 2.9075 | 1.9525 | 5.9325 | 1080 | 6 | 387.9 | 59.4 | 76.1 | 29.7 | 2771.167 | 210885.8 | 1.839384 | 0 | 355.9 | 59.58 | 75.5 | 29.79 | 2787.988 | 210885.8 | 210493.1 | 0.186243 | 1.839384 | 1.690792 | 8.078351 | 0 | 150 | 12 | 322.9 | 20.13007 | 59.2 | 75.3 | 29.6 | 2752.538 | 210885.8 | 207266.1 | 1.716448 | 1.839384 | 1.557901 | 15.30312 | 0 | 1080 | 6 | 251.43 | 58.6 | 74.1 | 29.3 | 2697.026 | 207266.1 | 199849.6 | 3.578241 | 1.557901 | 1.258096 | 19.24415 | 7.5YR | 10YR | 4 | 7 | 6 | 3 | Brown | Yellow | 18.14566 | 6.446429 | 2.628121 | 22.82898 | Brown
DFP,FRD 1,2,3 | 3.37 | 1.85 | 6.1425 | 4.71 | 1.09685 | 0.396925 | 0.07505 | 0.0464 | 0.037075 | 0.050125 | 0.93254 | 0.090025 | 5.6675 | 12.95 | 3.2475 | 18.3725 | 6.9425 | 5.76 | 6.945 | 6.38 | 18.1425 | 6.255 | 7.775 | 4.8175 | 3.1625 | 5.9725 | 1080 | 6 | 384.2 | 59.4 | 76.2 | 29.7 | 2771.167 | 211163 | 1.819448 | 0 | 356.7 | 59.3 | 75.43 | 29.65 | 2761.845 | 211163 | 208326 | 1.343516 | 1.819448 | 1.712221 | 5.893393 | 0 | 150 | 12 | 324.2 | 18.50709 | 59.2 | 74.9 | 29.6 | 2752.538 | 211163 | 206165.1 | 2.366835 | 1.819448 | 1.572526 | 13.57124 | 0 | 1080 | 6 | 239.43 | 58.6 | 74.1 | 29.3 | 2697.026 | 206165.1 | 199849.6 | 3.063305 | 1.572526 | 1.198051 | 23.81362 | 7.5YR | 10YR | 4 | 7 | 6 | 3 | Brown | Yellow | 18.15363 | 6.604464 | 2.755906 | 21.74897 | Brown
DFP,FRD 1,2,3 | 3.4475 | 1.665 | 6.065 | 4.59 | 0.99685 | 0.405925 | 0.07515 | 0.044925 | 0.03555 | 0.046725 | 0.93254 | 0.08995 | 5.8545 | 17.771 | 3.326375 | 15.764 | 6.2365 | 5.534625 | 8.159125 | 4.100125 | 14.50575 | 4.200875 | 9.27875 | 3.827 | 1.932 | 5.750625 | 1080 | 6 | 359.2 | 59.5 | 76.3 | 29.75 | 2780.506 | 212152.6 | 1.693121 | 0 | 350.2 | 59.4 | 75.2 | 29.7 | 2771.167 | 212152.6 | 208391.8 | 1.772688 | 1.693121 | 1.680488 | 0.7461064 | 0 | 150 | 12 | 325.9 | 10.21786 | 59.2 | 75.1 | 29.6 | 2752.538 | 212152.6 | 206715.6 | 2.562781 | 1.693121 | 1.576562 | 6.884249 | 0 | 1080 | 6 | 244.9 | 58.8 | 73.7 | 29.4 | 2715.467 | 206715.6 | 200129.9 | 3.185861 | 1.576562 | 1.223705 | 22.38143 | 7.5YR | 10YR | 4 | 7 | 6 | 3 | Brown | Yellow | 18.14965 | 6.525446 | 3.407602 | 22.20981 | Brown
DFP,FRD 1,2,3 | 3.7125 | 1.7125 | 5.63 | 4.5425 | 1.4952 | 0.4263 | 0.07655 | 0.0466 | 0.041075 | 0.0482 | 0.93254 | 0.163125 | 9.5925 | 14.3425 | 3.305 | 15.2425 | 6.1625 | 5.725 | 7.635 | 4.0225 | 13.32 | 3.895 | 8.585 | 2.9075 | 1.9525 | 5.9325 | 1080 | 6 | 395.8 | 59.4 | 74.6 | 29.7 | 2771.167 | 206729.1 | 1.914583 | 0 | 389.2 | 59.3 | 74.4 | 29.65 | 2761.845 | 206729.1 | 205481.3 | 0.6036115 | 1.914583 | 1.89409 | 1.070358 | 0 | 150 | 12 | 323.7 | 22.27371 | 58.3 | 71.8 | 29.15 | 2669.482 | 206729.1 | 191668.8 | 7.285036 | 1.914583 | 1.688851 | 11.79015 | 0 | 1080 | 6 | 246.5 | 53.2 | 66.2 | 26.6 | 2222.865 | 191668.8 | 147153.7 | 23.22502 | 1.688851 | 1.675119 | 0.8130527 | 7.5YR | 10YR | 4 | 7 | 6 | 3 | Brown | Yellow | 7.947842 | 21.15714 | 11.26005 | 13.31359 | Brown
DFP,FRD 1,2,3 | 3.63 | 1.685 | 5.705 | 4.5525 | 1.304 | 0.426225 | 0.076175 | 0.04585 | 0.041175 | 0.0458 | 0.93254 | 0.1534 | 5.6675 | 12.95 | 3.2475 | 18.3725 | 6.9425 | 5.76 | 6.945 | 6.38 | 18.1425 | 6.255 | 7.775 | 4.8175 | 3.1625 | 5.9725 | 1080 | 6 | 396.8 | 59.5 | 74.7 | 29.75 | 2780.506 | 207703.8 | 1.910413 | 0 | 389.8 | 59.2 | 74.5 | 29.6 | 2752.538 | 207703.8 | 205064.1 | 1.270906 | 1.910413 | 1.900869 | 0.4995561 | 0 | 150 | 12 | 323.7 | 22.58264 | 57.4 | 71.8 | 28.7 | 2587.698 | 207703.8 | 185796.7 | 10.54725 | 1.910413 | 1.742226 | 8.803674 | 0 | 1080 | 6 | 246.5 | 53.1 | 66.5 | 26.55 | 2214.517 | 185796.7 | 147265.3 | 20.73847 | 1.742226 | 1.673849 | 3.924696 | 7.5YR | 10YR | 4 | 7 | 6 | 3 | Brown | Yellow | 7.574813 | 20.99686 | 10.97724 | 12.6791 | Brown
DFP,FRD 1,2,3 | 3.6075 | 1.6525 | 5.5275 | 4.52 | 1.420575 | 0.2909425 | 0.076075 | 0.044025 | 0.04095 | 0.049075 | 0.93254 | 0.164725 | 5.8545 | 17.771 | 3.326375 | 15.764 | 6.2365 | 5.534625 | 8.159125 | 4.100125 | 14.50575 | 4.200875 | 9.27875 | 3.827 | 1.932 | 5.750625 | 1080 | 6 | 394.6 | 59.5 | 74.4 | 29.75 | 2780.506 | 206869.6 | 1.907481 | 0 | 388.2 | 59.3 | 74.4 | 29.65 | 2761.845 | 206869.6 | 205481.3 | 0.671139 | 1.907481 | 1.889223 | 0.9571806 | 0 | 150 | 12 | 322.1 | 22.50854 | 57.7 | 71.9 | 28.85 | 2614.818 | 206869.6 | 188005.4 | 9.118884 | 1.907481 | 1.713248 | 10.1827 | 0 | 1080 | 6 | 246 | 56.4 | 66.2 | 28.2 | 2498.32 | 188005.4 | 165388.8 | 12.02978 | 1.713248 | 1.487404 | 13.18221 | 7.5YR | 10YR | 4 | 7 | 6 | 3 | Brown | Yellow | 7.761328 | 21.077 | 11.02151 | 11.54423 | Brown
DFP,FRD 1,2,3 | 3.6075 | 1.485 | 5.285 | 4.5725 | 1.959825 | 0.380575 | 0.076725 | 0.04505 | 0.041125 | 0.046025 | 0.93254 | 0.163125 | 9.5925 | 14.3425 | 3.305 | 15.2425 | 6.1625 | 5.725 | 7.635 | 4.0225 | 13.32 | 3.895 | 8.585 | 2.9075 | 1.9525 | 5.9325 | 1080 | 6 | 394.3 | 59.5 | 74.5 | 29.75 | 2780.506 | 207147.7 | 1.903473 | 0 | 387.3 | 59.2 | 74.2 | 29.6 | 2752.538 | 207147.7 | 204238.3 | 1.404495 | 1.903473 | 1.896314 | 0.3760848 | 0 | 150 | 12 | 321.7 | 22.56761 | 58.3 | 71.6 | 29.15 | 2669.482 | 207147.7 | 191134.9 | 7.730126 | 1.903473 | 1.683104 | 11.57718 | 0 | 1080 | 6 | 245 | 53.1 | 66 | 26.55 | 2214.517 | 191134.9 | 146158.1 | 23.53145 | 1.683104 | 1.676267 | 0.4062288 | 7.5YR | 10YR | 4 | 7 | 6 | 3 | Brown | Yellow | 7.66807 | 21.03693 | 11.4094 | 12.85373 | Brown
DFP,FRD 1,2,3 | 4.2225 | 1.5025 | 5.9725 | 4.555 | 1.98935 | 0.3921 | 0.076775 | 0.043425 | 0.040625 | 0.05065 | 0.93254 | 0.198275 | 5.6675 | 12.95 | 3.2475 | 18.3725 | 6.9425 | 5.76 | 6.945 | 6.38 | 18.1425 | 6.255 | 7.775 | 4.8175 | 3.1625 | 5.9725 | 1100 | 6 | 395.1 | 59.5 | 74.5 | 29.75 | 2780.506 | 207147.7 | 1.907335 | 0 | 388 | 59.2 | 74.3 | 29.6 | 2752.538 | 207147.7 | 204513.6 | 1.271617 | 1.907335 | 1.897185 | 0.5321632 | 0 | 150 | 12 | 322.3 | 22.58765 | 58 | 71.9 | 29 | 2642.079 | 207147.7 | 189965.5 | 8.29465 | 1.907335 | 1.696624 | 11.04741 | 0 | 1100 | 6 | 266 | 56.7 | 71.2 | 28.35 | 2524.969 | 189965.5 | 179777.8 | 5.362941 | 1.696624 | 1.479605 | 12.79124 | 7.5YR | 10YR | 4 | 7 | 6 | 3 | Brown | Yellow | 7.714699 | 21.05697 | 4.42953 | 11.4147 | Brown
DFP,FRD 1,2,3 | 3.7225 | 1.5625 | 5.6375 | 4.645 | 2.078425 | 0.397075 | 0.075975 | 0.0457 | 0.042475 | 0.048875 | 0.93254 | 0.181425 | 5.8545 | 17.771 | 3.326375 | 15.764 | 6.2365 | 5.534625 | 8.159125 | 4.100125 | 14.50575 | 4.200875 | 9.27875 | 3.827 | 1.932 | 5.750625 | 1100 | 6 | 394.7 | 59.4 | 74.6 | 29.7 | 2771.167 | 206729.1 | 1.909262 | 0 | 387.4 | 59.2 | 74.9 | 29.6 | 2752.538 | 206729.1 | 206165.1 | 0.2728257 | 1.909262 | 1.879077 | 1.580994 | 0 | 150 | 12 | 321.8 | 22.65382 | 57.7 | 71.9 | 28.85 | 2614.818 | 206729.1 | 188005.4 | 9.0571 | 1.909262 | 1.711653 | 10.35004 | 0 | 1100 | 6 | 286 | 56.4 | 70.1 | 28.2 | 2498.32 | 188005.4 | 175132.2 | 6.847244 | 1.711653 | 1.633052 | 4.592112 | 7.5YR | 10YR | 4 | 7 | 6 | 3 | Brown | Yellow | 7.691385 | 21.04695 | 6.032172 | 12.56043 | Brown
DFP,FRD 1,2,3 | 3.68 | 1.7225 | 5.5875 | 4.9075 | 0.872775 | 0.44965 | 0.07745 | 0.0527 | 0.043675 | 0.052325 | 0.93254 | 0.055125 | 9.5925 | 14.3425 | 3.305 | 15.2425 | 6.1625 | 5.725 | 7.635 | 4.0225 | 13.32 | 3.895 | 8.585 | 2.9075 | 1.9525 | 5.9325 | 1100 | 6 | 396.5 | 59.4 | 74.4 | 29.7 | 2771.167 | 206174.9 | 1.923125 | 0 | 387.2 | 59.1 | 74.2 | 29.55 | 2743.247 | 206174.9 | 203548.9 | 1.273659 | 1.923125 | 1.902246 | 1.085692 | 0 | 150 | 12 | 323.7 | 22.48996 | 57.9 | 71.5 | 28.95 | 2632.977 | 206174.9 | 188257.8 | 8.69021 | 1.923125 | 1.71945 | 10.59081 | 0 | 1100 | 6 | 276 | 55.4 | 69.5 | 27.7 | 2410.513 | 188257.8 | 167530.6 | 11.01001 | 1.71945 | 1.64746 | 4.186828 | 7.5YR | 10YR | 4 | 7 | 6 | 3 | Brown | Yellow | 7.703042 | 21.05196 | 6.586022 | 12.69045 | Brown
DFP,FRD 1,2,3 | 3.4775 | 1.8325 | 6.1375 | 4.1775 | 0.9896 | 0.437 | 0.0781 | 0.052875 | 0.043075 | 0.050425 | 0.93254 | 0.049275 | 5.6675 | 12.95 | 3.2475 | 18.3725 | 6.9425 | 5.76 | 6.945 | 6.38 | 18.1425 | 6.255 | 7.775 | 4.8175 | 3.1625 | 5.9725 | 1100 | 6 | 394.7 | 59.4 | 74.2 | 29.7 | 2771.167 | 205620.6 | 1.919555 | 0 | 384.8 | 59.1 | 74.5 | 29.55 | 2743.247 | 205620.6 | 204371.9 | 0.6073112 | 1.919555 | 1.882842 | 1.912538 | 0 | 150 | 12 | 323.4 | 22.047 | 57.9 | 72.2 | 28.95 | 2632.977 | 205620.6 | 190100.9 | 7.54774 | 1.919555 | 1.701202 | 11.37518 | 0 | 1100 | 6 | 296.5 | 56.8 | 70.5 | 28.4 | 2533.883 | 190100.9 | 178638.7 | 6.029516 | 1.701202 | 1.659774 | 2.435186 | 7.5YR | 10YR | 4 | 7 | 6 | 3 | Brown | Yellow | 7.697213 | 21.04945 | 4.986523 | 12.77564 | Brown
DFP,FRD 1,2,3 | 3.6925 | 1.791875 | 6.19 | 4.9675 | 0.925675 | 0.4875 | 0.078725 | 0.053825 | 0.043775 | 0.05435 | 0.93254 | 0.074925 | 5.8545 | 17.771 | 3.326375 | 15.764 | 6.2365 | 5.534625 | 8.159125 | 4.100125 | 14.50575 | 4.200875 | 9.27875 | 3.827 | 1.932 | 5.750625 | 1100 | 6 | 388 | 59.4 | 74.3 | 29.7 | 2771.167 | 205897.7 | 1.884431 | 0 | 384.1 | 59.2 | 74.3 | 29.6 | 2752.538 | 205897.7 | 204513.6 | 0.672267 | 1.884431 | 1.878115 | 0.3351407 | 0 | 150 | 12 | 324.8 | 19.45813 | 58.5 | 73.5 | 29.25 | 2687.829 | 205897.7 | 197555.4 | 4.051682 | 1.884431 | 1.644096 | 12.75372 | 0 | 1100 | 6 | 290.5 | 57.6 | 70.1 | 28.8 | 2605.763 | 197555.4 | 182664 | 7.537866 | 1.644096 | 1.590352 | 3.268883 | 2.5YR | 10YR | 3 | 7 | 2 | 6 | Dusky red | Yellow | 3.386519 | 60.37522 | 5.652759 | 5.385757 | Dusky red
DFP,FRD 1,2,3 | 3.86 | 1.745 | 5.9425 | 4.6525 | 1.111825 | 0.463975 | 0.0774 | 0.0442 | 0.0396 | 0.05255 | 0.93254 | 0.113475 | 9.5925 | 14.3425 | 3.305 | 15.2425 | 6.1625 | 5.725 | 7.635 | 4.0225 | 13.32 | 3.895 | 8.585 | 2.9075 | 1.9525 | 5.9325 | 1100 | 6 | 383.7 | 59.4 | 74.3 | 29.7 | 2771.167 | 205897.7 | 1.863546 | 0 | 380.9 | 59.4 | 74.2 | 29.7 | 2771.167 | 205897.7 | 205620.6 | 0.1345895 | 1.863546 | 1.852441 | 0.5959494 | 0 | 150 | 12 | 326.2 | 17.62722 | 58.7 | 73.3 | 29.35 | 2706.239 | 205897.7 | 198367.3 | 3.657375 | 1.863546 | 1.644424 | 11.75834 | 0 | 1100 | 6 | 295 | 56.8 | 71.2 | 28.4 | 2533.883 | 198367.3 | 180412.5 | 9.051302 | 1.644424 | 1.635142 | 0.5644749 | 2.5YR | 10YR | 3 | 7 | 2 | 6 | Dusky red | Yellow | 4.080311 | 41.45908 | 4.172275 | 6.671888 | Dusky red
DFP,FRD 1,2,3 | 3.875 | 1.665 | 5.8325 | 4.695 | 1.09455 | 0.449 | 0.0771 | 0.045075 | 0.040475 | 0.049375 | 0.93254 | 0.12125 | 5.6675 | 12.95 | 3.2475 | 18.3725 | 6.9425 | 5.76 | 6.945 | 6.38 | 18.1425 | 6.255 | 7.775 | 4.8175 | 3.1625 | 5.9725 | 1100 | 6 | 380 | 59.4 | 74.3 | 29.7 | 2771.167 | 205897.7 | 1.845576 | 0 | 378.9 | 59.4 | 74.2 | 29.7 | 2771.167 | 205897.7 | 205620.6 | 0.1345895 | 1.845576 | 1.842714 | 0.1550929 | 0 | 150 | 12 | 326.5 | 16.38591 | 58.6 | 72.8 | 29.3 | 2697.026 | 205897.7 | 196343.5 | 4.640293 | 1.845576 | 1.662902 | 9.897948 | 0 | 1100 | 6 | 294.7 | 57.8 | 70.4 | 28.9 | 2623.89 | 196343.5 | 184721.8 | 5.919043 | 1.662902 | 1.595372 | 4.060992 | 2.5YR | 10YR | 3 | 7 | 2 | 6 | Dusky red | Yellow | 3.733415 | 50.91715 | 5.248991 | 5.956185 | Dusky red
DFP,FRD 1,2,3 | 3.8925 | 1.645 | 5.9425 | 4.7525 | 1.137425 | 0.459525 | 0.076775 | 0.047025 | 0.04175 | 0.049975 | 0.93254 | 0.1247 | 5.8545 | 17.771 | 3.326375 | 15.764 | 6.2365 | 5.534625 | 8.159125 | 4.100125 | 14.50575 | 4.200875 | 9.27875 | 3.827 | 1.932 | 5.750625 | 1100 | 6 | 383.2 | 59.4 | 74.3 | 29.7 | 2771.167 | 205897.7 | 1.861118 | 0 | 382.5 | 59.4 | 74.2 | 29.7 | 2771.167 | 205897.7 | 205620.6 | 0.1345895 | 1.861118 | 1.860222 | 0.04814753 | 0 | 150 | 12 | 326.6 | 17.33007 | 58.9 | 73.8 | 29.45 | 2724.711 | 205897.7 | 201083.7 | 2.338082 | 1.861118 | 1.624199 | 12.72991 | 0 | 1100 | 6 | 302.7 | 57.4 | 72.4 | 28.7 | 2587.698 | 201083.7 | 187349.4 | 6.830149 | 1.624199 | 1.615698 | 0.5234211 | 2.5YR | 10YR | 3 | 7 | 2 | 6 | Dusky red | Yellow | 3.906863 | 46.18812 | 2.557201 | 6.312311 | Dusky red
DFP,FRD 1,2,3 | 3.265 | 1.745 | 5.9225 | 4.5225 | 0.90545 | 0.393525 | 0.07745 | 0.046 | 0.038675 | 0.0539 | 0.93254 | 0.087075 | 9.5925 | 14.3425 | 3.305 | 15.2425 | 6.1625 | 5.725 | 7.635 | 4.0225 | 13.32 | 3.895 | 8.585 | 2.9075 | 1.9525 | 5.9325 | 1120 | 6 | 385.1 | 59.4 | 74.3 | 29.7 | 2771.167 | 205897.7 | 1.870346 | 0 | 382.9 | 59.4 | 74.2 | 29.7 | 2771.167 | 205897.7 | 205620.6 | 0.1345895 | 1.870346 | 1.862167 | 0.4372792 | 0 | 150 | 12 | 324.4 | 18.71147 | 58.5 | 72.8 | 29.25 | 2687.829 | 205897.7 | 195673.9 | 4.965475 | 1.870346 | 1.65786 | 11.36078 | 0 | 1120 | 6 | 294.9 | 56.8 | 70.5 | 28.4 | 2533.883 | 195673.9 | 178638.7 | 8.705907 | 1.65786 | 1.650818 | 0.4247856 | 2.5YR | 10YR | 3 | 7 | 2 | 6 | Dusky red | Yellow | 3.820139 | 48.55263 | 5.114401 | 6.306353 | Dusky red
DFP,FRD 1,2,3 | 3.315 | 1.9425 | 6.3 | 4.69 | 1.082675 | 0.406075 | 0.0781 | 0.047625 | 0.039775 | 0.0508 | 0.93254 | 0.0861 | 5.6675 | 12.95 | 3.2475 | 18.3725 | 6.9425 | 5.76 | 6.945 | 6.38 | 18.1425 | 6.255 | 7.775 | 4.8175 | 3.1625 | 5.9725 | 1120 | 6 | 385.1 | 59.4 | 74.3 | 29.7 | 2771.167 | 205897.7 | 1.870346 | 0 | 382.7 | 59.4 | 74.2 | 29.7 | 2771.167 | 205897.7 | 205620.6 | 0.1345895 | 1.870346 | 1.861195 | 0.4892838 | 0 | 150 | 12 | 324.5 | 18.67488 | 58.5 | 73.5 | 29.25 | 2687.829 | 205897.7 | 197555.4 | 4.051682 | 1.870346 | 1.642577 | 12.1779 | 0 | 1120 | 6 | 294.6 | 57.4 | 71.2 | 28.7 | 2587.698 | 197555.4 | 184244.1 | 6.738004 | 1.642577 | 1.598965 | 2.655071 | 2.5YR | 10YR | 3 | 7 | 2 | 6 | Dusky red | Yellow | 3.863501 | 47.37037 | 4.172275 | 6.177605 | Dusky red
DFP,FRD 1,2,3 | 3.335 | 1.715 | 6.215 | 4.59 | 0.9839 | 0.40995 | 0.078725 | 0.045375 | 0.03825 | 0.04975 | 0.93254 | 0.088275 | 5.8545 | 17.771 | 3.326375 | 15.764 | 6.2365 | 5.534625 | 8.159125 | 4.100125 | 14.50575 | 4.200875 | 9.27875 | 3.827 | 1.932 | 5.750625 | 1120 | 6 | 382.9 | 59.4 | 74.3 | 29.7 | 2771.167 | 205897.7 | 1.859661 | 0 | 380.25 | 59.4 | 74.2 | 29.7 | 2771.167 | 205897.7 | 205620.6 | 0.1345895 | 1.859661 | 1.849279 | 0.5582485 | 0 | 150 | 12 | 328 | 16.7378 | 58.5 | 73.6 | 29.25 | 2687.829 | 205897.7 | 197824.2 | 3.92114 | 1.859661 | 1.658038 | 10.84193 | 0 | 1120 | 6 | 296.2 | 57.4 | 71.2 | 28.7 | 2587.698 | 197824.2 | 184244.1 | 6.864718 | 1.658038 | 1.60765 | 3.039024 | 2.5YR | 10YR | 3 | 7 | 2 | 6 | Dusky red | Yellow | 3.84182 | 47.9615 | 4.172275 | 6.1763 | Dusky red
DFP,FRD 1,2,3 | 3.77 | 1.77 | 5.7825 | 4.6525 | 1.5164 | 0.4234 | 0.074075 | 0.045325 | 0.03895 | 0.04875 | 0.93254 | 0.165025 | 9.5925 | 14.3425 | 3.305 | 15.2425 | 6.1625 | 5.725 | 7.635 | 4.0225 | 13.32 | 3.895 | 8.585 | 2.9075 | 1.9525 | 5.9325 | 1120 | 6 | 386 | 59.4 | 74.3 | 29.7 | 2771.167 | 205897.7 | 1.874717 | 0 | 382.4 | 59.4 | 74.2 | 29.7 | 2771.167 | 205897.7 | 205620.6 | 0.1345895 | 1.874717 | 1.859736 | 0.7991285 | 0 | 150 | 12 | 325 | 18.76923 | 58.6 | 72.8 | 29.3 | 2697.026 | 205897.7 | 196343.5 | 4.640293 | 1.874717 | 1.655262 | 11.70601 | 0 | 1120 | 6 | 296.7 | 57.6 | 70.5 | 28.8 | 2605.763 | 196343.5 | 183706.3 | 6.436282 | 1.655262 | 1.615078 | 2.427662 | 2.5YR | 10YR | 3 | 7 | 2 | 6 | Dusky red | Yellow | 3.85266 | 47.66594 | 5.114401 | 6.222348 | Dusky red
DFP,FRD 1,2,3 | 3.685 | 1.5925 | 5.5475 | 4.5725 | 1.318175 | 0.417075 | 0.073125 | 0.044625 | 0.038475 | 0.045125 | 0.93254 | 0.157325 | 5.6675 | 12.95 | 3.2475 | 18.3725 | 6.9425 | 5.76 | 6.945 | 6.38 | 18.1425 | 6.255 | 7.775 | 4.8175 | 3.1625 | 5.9725 | 1120 | 6 | 381.8 | 59.3 | 74.14 | 29.65 | 2761.845 | 204763.2 | 1.864593 | 0 | 379.6 | 59.3 | 74 | 29.65 | 2761.845 | 204763.2 | 204376.5 | 0.1888319 | 1.864593 | 1.857356 | 0.3881189 | 0 | 150 | 12 | 328.3 | 16.29607 | 58.6 | 73.2 | 29.3 | 2697.026 | 204763.2 | 197422.3 | 3.585058 | 1.864593 | 1.662933 | 10.81525 |  | 1120 | 6 | 301.5 | 58 | 73.5 | 29 | 2642.079 | 197422.3 | 194192.8 | 1.635812 | 1.662933 | 1.55258 | 6.636006 | 2.5YR | 2.5Y | 6 | 8 | 4 | 6 | Light reddish brown | Yellow | 21.44534 | 4.045729 | 0.8632317 | 33.29562 | Light reddish brown
DFP,FRD 1,2,3 | 3.72 | 1.6025 | 5.3775 | 4.52 | 1.433525 | 0.2869175 | 0.0725 | 0.043575 | 0.03825 | 0.04605 | 0.93254 | 0.1664 | 5.8545 | 17.771 | 3.326375 | 15.764 | 6.2365 | 5.534625 | 8.159125 | 4.100125 | 14.50575 | 4.200875 | 9.27875 | 3.827 | 1.932 | 5.750625 | 1120 | 6 | 378.3 | 59.3 | 74.1 | 29.65 | 2761.845 | 204652.7 | 1.848497 | 0 | 376.3 | 59.3 | 74 | 29.65 | 2761.845 | 204652.7 | 204376.5 | 0.1349528 | 1.848497 | 1.84121 | 0.3942602 | 0 | 150 | 12 | 325.1 | 16.3642 | 58.6 | 73.2 | 29.3 | 2697.026 | 204652.7 | 197422.3 | 3.533012 | 1.848497 | 1.646724 | 10.91555 |  | 1120 | 6 | 300.1 | 58 | 73.3 | 29 | 2642.079 | 197422.3 | 193664.4 | 1.903469 | 1.646724 | 1.549588 | 5.898753 | 2.5YR | 2.5Y | 6 | 8 | 4 | 6 | Light reddish brown | Yellow | 19.81308 | 3.087994 | 1.079622 | 30.70211 | Light reddish brown
DFP,FRD 1,2,3 | 3.55 | 1.4275 | 5.1325 | 4.4625 | 1.938625 | 0.383475 | 0.0792 | 0.046325 | 0.04325 | 0.045475 | 0.93254 | 0.161225 | 9.5925 | 14.3425 | 3.305 | 15.2425 | 6.1625 | 5.725 | 7.635 | 4.0225 | 13.32 | 3.895 | 8.585 | 2.9075 | 1.9525 | 5.9325 | 1120 | 6 | 378.1 | 59.3 | 74.1 | 29.65 | 2761.845 | 204652.7 | 1.84752 | 0 | 376.1 | 59.3 | 74 | 29.65 | 2761.845 | 204652.7 | 204376.5 | 0.1349528 | 1.84752 | 1.840231 | 0.3945403 | 0 | 150 | 12 | 326.5 | 15.80398 | 58.8 | 73.1 | 29.4 | 2715.467 | 204652.7 | 198500.6 | 3.006097 | 1.84752 | 1.644831 | 10.97088 |  | 1120 | 6 | 301.1 | 58.5 | 73.5 | 29.25 | 2687.829 | 198500.6 | 197555.4 | 0.4761788 | 1.644831 | 1.524129 | 7.338244 | 2.5YR | 2.5Y | 6 | 8 | 4 | 6 | Light reddish brown | Yellow | 20.62921 | 4.293211 | 0.8097166 | 31.44159 | Light reddish brown
DFP,FRD 1,2,3 | 4.1675 | 1.595 | 6.13 | 4.535 | 1.975175 | 0.40125 | 0.079825 | 0.04465 | 0.043325 | 0.051325 | 0.93254 | 0.19435 | 5.6675 | 12.95 | 3.2475 | 18.3725 | 6.9425 | 5.76 | 6.945 | 6.38 | 18.1425 | 6.255 | 7.775 | 4.8175 | 3.1625 | 5.9725 | 1120 | 6 | 380.1 | 59.3 | 74.1 | 29.65 | 2761.845 | 204652.7 | 1.857293 | 0 | 378 | 59.3 | 74 | 29.65 | 2761.845 | 204652.7 | 204376.5 | 0.1349528 | 1.857293 | 1.849528 | 0.4180977 | 0 | 150 | 12 | 328.4 | 15.743 | 58.7 | 72.7 | 29.35 | 2706.239 | 204652.7 | 196743.5 | 3.864671 | 1.857293 | 1.669178 | 10.12844 |  | 1120 | 6 | 300.3 | 58.5 | 73 | 29.25 | 2687.829 | 196743.5 | 196211.5 | 0.2704226 | 1.669178 | 1.530491 | 8.308684 | 2.5YR | 2.5Y | 6 | 8 | 4 | 6 | Light reddish brown | Yellow | 20.22115 | 3.690603 | 1.48448 | 30.94829 | Light reddish brown
DFP,FRD 1,2,3 | 3.61 | 1.6125 | 5.7875 | 4.645 | 2.065475 | 0.4011 | 0.07955 | 0.04615 | 0.045175 | 0.0519 | 0.93254 | 0.17975 | 5.8545 | 17.771 | 3.326375 | 15.764 | 6.2365 | 5.534625 | 8.159125 | 4.100125 | 14.50575 | 4.200875 | 9.27875 | 3.827 | 1.932 | 5.750625 | 1000 | 9 | 396 | 59.4 | 74.3 | 29.7 | 2771.167 | 205897.7 | 1.923285 | 0 | 390.5 | 59.3 | 74 | 29.65 | 2761.845 | 205897.7 | 204376.5 | 0.7388271 | 1.923285 | 1.910689 | 0.6549004 | 0 | 150 | 12 | 340 | 16.47059 | 58.8 | 73.2 | 29.4 | 2715.467 | 205897.7 | 198772.2 | 3.460726 | 1.923285 | 1.710501 | 11.06357 |  | 1000 | 9 | 299.4 | 58.4 | 72.9 | 29.2 | 2678.648 | 198772.2 | 195273.4 | 1.760196 | 1.710501 | 1.533235 | 10.3634 | 2.5YR | 2.5Y | 6 | 8 | 4 | 6 | Light reddish brown | Yellow | 20.42518 | 3.991907 | 1.884253 | 31.3166 | Light reddish brown
DFP,FRD 1,2,3 | 3.755 | 1.7775 | 6.0575 | 4.995 | 0.853975 | 0.467125 | 0.0734 | 0.049375 | 0.0407 | 0.054525 | 0.93254 | 0.04945 | 9.5925 | 14.3425 | 3.305 | 15.2425 | 6.1625 | 5.725 | 7.635 | 4.0225 | 13.32 | 3.895 | 8.585 | 2.9075 | 1.9525 | 5.9325 | 1000 | 9 | 381 | 59.3 | 74.2 | 29.65 | 2761.845 | 204928.9 | 1.859182 | 0 | 379.9 | 59.3 | 74 | 29.65 | 2761.845 | 204928.9 | 204376.5 | 0.2695418 | 1.859182 | 1.858824 | 0.01922395 | 0 | 150 | 12 | 330 | 15.45455 | 58.7 | 73.1 | 29.35 | 2706.239 | 204928.9 | 197826 | 3.466003 | 1.859182 | 1.668132 | 10.27599 |  | 1000 | 9 | 298.6 | 58.6 | 73.1 | 29.3 | 2697.026 | 197826 | 197152.6 | 0.3404253 | 1.668132 | 1.514563 | 9.206066 | 2.5YR | 2.5Y | 6 | 8 | 4 | 6 | Light reddish brown | Yellow | 20.32317 | 3.841255 | 1.48248 | 30.78071 | Light reddish brown
DFP,FRD 1,2,3 | 3.65 | 1.8225 | 6.585 | 4.87 | 0.846275 | 0.450125 | 0.072725 | 0.048525 | 0.039425 | 0.051725 | 0.93254 | 0.0505 | 5.6675 | 12.95 | 3.2475 | 18.3725 | 6.9425 | 5.76 | 6.945 | 6.38 | 18.1425 | 6.255 | 7.775 | 4.8175 | 3.1625 | 5.9725 | 1000 | 9 | 380 | 59.2 | 74.2 | 29.6 | 2752.538 | 204238.3 | 1.860572 | 0 | 375.2 | 59.1 | 74 | 29.55 | 2743.247 | 204238.3 | 203000.2 | 0.6061844 | 1.860572 | 1.848274 | 0.6609802 | 0 | 150 | 12 | 328.3 | 15.74779 | 58.6 | 73 | 29.3 | 2697.026 | 204238.3 | 196882.9 | 3.60139 | 1.860572 | 1.667489 | 10.37761 |  | 1000 | 9 | 299.8 | 57.8 | 73.6 | 28.9 | 2623.89 | 196882.9 | 193118.3 | 1.912109 | 1.667489 | 1.552417 | 6.900929 | 2.5YR | 2.5Y | 6 | 8 | 4 | 6 | Light reddish brown | Yellow | 20.37417 | 3.916581 | 0.8086253 | 31.6292 | Light reddish brown
DFP,FRD 1,2,3 | 3.785 | 1.8225 | 6.39 | 4.99 | 0.813625 | 0.4839 | 0.07265 | 0.0496 | 0.04025 | 0.053875 | 0.93254 | 0.0564 | 5.8545 | 17.771 | 3.326375 | 15.764 | 6.2365 | 5.534625 | 8.159125 | 4.100125 | 14.50575 | 4.200875 | 9.27875 | 3.827 | 1.932 | 5.750625 | 1000 | 9 | 378.8 | 59.3 | 74.3 | 29.65 | 2761.845 | 205205.1 | 1.845958 | 0 | 375.7 | 59.3 | 74 | 29.65 | 2761.845 | 205205.1 | 204376.5 | 0.4037685 | 1.845958 | 1.838274 | 0.4162861 | 0 | 150 | 12 | 325.4 | 16.41057 | 58.8 | 73.2 | 29.4 | 2715.467 | 205205.1 | 198772.2 | 3.134855 | 1.845958 | 1.63705 | 11.31707 |  | 1000 | 9 | 300.9 | 58.6 | 73.1 | 29.3 | 2697.026 | 198772.2 | 197152.6 | 0.8147995 | 1.63705 | 1.526229 | 6.769554 | 2.5YR | 2.5Y | 6 | 8 | 4 | 6 | Light reddish brown | Yellow | 20.34867 | 3.266265 | 1.615074 | 31.05673 | Light reddish brown
DFP,FRD 1,2,3 | 3.7675 | 1.8125 | 6.075 | 4.585 | 1.020625 | 0.440475 | 0.08145 | 0.04525 | 0.0417 | 0.052175 | 0.93254 | 0.1367 | 9.5925 | 14.3425 | 3.305 | 15.2425 | 6.1625 | 5.725 | 7.635 | 4.0225 | 13.32 | 3.895 | 8.585 | 2.9075 | 1.9525 | 5.9325 | 1000 | 9 | 383.1 | 59.3 | 74.5 | 29.65 | 2761.845 | 205757.4 | 1.861901 | 0 | 380.4 | 59.3 | 74.4 | 29.65 | 2761.845 | 205757.4 | 205481.3 | 0.1342282 | 1.861901 | 1.851264 | 0.5713155 | 0 | 150 | 12 | 330 | 16.09091 | 58.9 | 73 | 29.45 | 2724.711 | 205757.4 | 198903.9 | 3.330874 | 1.861901 | 1.659093 | 10.89255 |  | 1000 | 9 | 295 | 57.9 | 71.5 | 28.95 | 2632.977 | 198903.9 | 188257.8 | 5.352375 | 1.659093 | 1.567 | 5.550784 | 2.5Y | 5Y | 4 | 8 | 3 | 6 | Reddish brown | Yellow | 20.24872 | 3.532124 | 4.026846 | 31.72974 | Reddish brown
DFP,FRD 1,2,3 | 3.78 | 1.7975 | 5.99 | 4.6475 | 1.065375 | 0.437425 | 0.082475 | 0.0469 | 0.04265 | 0.0521 | 0.93254 | 0.1474 | 5.6675 | 12.95 | 3.2475 | 18.3725 | 6.9425 | 5.76 | 6.945 | 6.38 | 18.1425 | 6.255 | 7.775 | 4.8175 | 3.1625 | 5.9725 | 1000 | 9 | 383.7 | 59.3 | 74.2 | 29.65 | 2761.845 | 204928.9 | 1.872357 | 0 | 383 | 59.3 | 74.2 | 29.65 | 2761.845 | 204928.9 | 204928.9 | 0 | 1.872357 | 1.868941 | 0.1824342 | 0 | 150 | 12 | 325.7 | 17.8078 | 58.8 | 72.7 | 29.4 | 2715.467 | 204928.9 | 197414.5 | 3.666848 | 1.872357 | 1.649829 | 11.88493 |  | 1000 | 9 | 295.5 | 57.9 | 71.6 | 28.95 | 2632.977 | 197414.5 | 188521.1 | 4.5049 | 1.649829 | 1.567464 | 4.992336 | 2.5Y | 5Y | 4 | 8 | 3 | 6 | Reddish brown | Yellow | 19.87527 | 4 | 3.504043 | 31.15376 | Reddish brown
DFP,FRD 1,2,3 | 3.82 | 1.72 | 6.36 | 4.7775 | 1.111975 | 0.449125 | 0.08285 | 0.04835 | 0.04385 | 0.05035 | 0.93254 | 0.1492 | 5.8545 | 17.771 | 3.326375 | 15.764 | 6.2365 | 5.534625 | 8.159125 | 4.100125 | 14.50575 | 4.200875 | 9.27875 | 3.827 | 1.932 | 5.750625 | 1000 | 9 | 386.4 | 59.3 | 74.2 | 29.65 | 2761.845 | 204928.9 | 1.885532 | 0 | 385.7 | 59.3 | 74.2 | 29.65 | 2761.845 | 204928.9 | 204928.9 | 0 | 1.885532 | 1.882116 | 0.1811594 | 0 | 150 | 12 | 328.5 | 17.62557 | 58.7 | 73.5 | 29.35 | 2706.239 | 204928.9 | 198908.5 | 2.937773 | 1.885532 | 1.651513 | 12.41131 |  | 1000 | 9 | 296.7 | 57.8 | 71.5 | 28.9 | 2623.89 | 198908.5 | 187608.1 | 5.681219 | 1.651513 | 1.581488 | 4.240031 | 2.5Y | 5Y | 4 | 8 | 3 | 6 | Reddish brown | Yellow | 20.06199 | 3.766062 | 3.638814 | 31.72781 | Reddish brown
DFP,FRD 1,2,3 | 3.41 | 1.625 | 5.405 | 4.4275 | 1.02415 | 0.38605 | 0.0734 | 0.042825 | 0.0356 | 0.048525 | 0.93254 | 0.14365 | 9.5925 | 14.3425 | 3.305 | 15.2425 | 6.1625 | 5.725 | 7.635 | 4.0225 | 13.32 | 3.895 | 8.585 | 2.9075 | 1.9525 | 5.9325 | 1000 | 9 | 385 | 59.3 | 74.2 | 29.65 | 2761.845 | 204928.9 | 1.878701 | 0 | 383.2 | 59.3 | 74.2 | 29.65 | 2761.845 | 204928.9 | 204928.9 | 0 | 1.878701 | 1.869917 | 0.4675325 | 0 | 150 | 12 | 326.4 | 17.95343 | 58.7 | 73.3 | 29.35 | 2706.239 | 204928.9 | 198367.3 | 3.201888 | 1.878701 | 1.645433 | 12.41645 |  | 1000 | 9 | 295.6 | 57.7 | 71.4 | 28.85 | 2614.818 | 198367.3 | 186698 | 5.882656 | 1.645433 | 1.583305 | 3.775731 | 2.5Y | 5Y | 4 | 8 | 3 | 6 | Reddish brown | Yellow | 19.96863 | 3.883031 | 3.773585 | 31.61644 | Reddish brown
DFP,FRD 1,2,3 | 3.3475 | 1.6875 | 5.41 | 4.5 | 1.04185 | 0.395 | 0.072725 | 0.043925 | 0.03625 | 0.0453 | 0.93254 | 0.132225 | 5.6675 | 12.95 | 3.2475 | 18.3725 | 6.9425 | 5.76 | 6.945 | 6.38 | 18.1425 | 6.255 | 7.775 | 4.8175 | 3.1625 | 5.9725 | 1020 | 9 | 385.7 | 59.3 | 74.2 | 29.65 | 2761.845 | 204928.9 | 1.882116 | 0 | 382.5 | 59.3 | 74.1 | 29.65 | 2761.845 | 204928.9 | 204652.7 | 0.1347709 | 1.882116 | 1.86902 | 0.6958272 | 0 | 150 | 12 | 327.8 | 17.66321 | 58.8 | 73.5 | 29.4 | 2715.467 | 204928.9 | 199586.8 | 2.606786 | 1.882116 | 1.642393 | 12.73691 |  | 1020 | 9 | 294.7 | 57.9 | 71.4 | 28.95 | 2632.977 | 199586.8 | 187994.5 | 5.808145 | 1.642393 | 1.567599 | 4.553977 | 2.5Y | 5Y | 4 | 8 | 3 | 6 | Reddish brown | Yellow | 20.01531 | 3.824546 | 3.773585 | 31.37598 | Reddish brown
DFP,FRD 1,2,3 | 3.4925 | 1.595 | 5.225 | 4.3325 | 0.90935 | 0.4045 | 0.07265 | 0.04115 | 0.034175 | 0.0448 | 0.93254 | 0.148475 | 5.8545 | 17.771 | 3.326375 | 15.764 | 6.2365 | 5.534625 | 8.159125 | 4.100125 | 14.50575 | 4.200875 | 9.27875 | 3.827 | 1.932 | 5.750625 | 1020 | 9 | 386.5 | 59.3 | 74.2 | 29.65 | 2761.845 | 204928.9 | 1.88602 | 0 | 384.3 | 59.3 | 74.1 | 29.65 | 2761.845 | 204928.9 | 204652.7 | 0.1347709 | 1.88602 | 1.877815 | 0.4350263 | 0 | 150 | 12 | 328.3 | 17.72769 | 58.9 | 73.5 | 29.45 | 2724.711 | 204928.9 | 200266.3 | 2.275235 | 1.88602 | 1.639317 | 13.08059 |  | 1020 | 9 | 295.9 | 57.9 | 71.6 | 28.95 | 2632.977 | 200266.3 | 188521.1 | 5.864763 | 1.639317 | 1.569585 | 4.253731 | 2.5Y | 5Y | 4 | 8 | 3 | 6 | Reddish brown | Yellow | 19.99197 | 3.853789 | 3.504043 | 31.37911 | Reddish brown
DFP,FRD 1,2,3 | 3.7875 | 1.655 | 5.6475 | 4.5925 | 1.5652 | 0.4224 | 0.078125 | 0.04705 | 0.042575 | 0.0539 | 0.93254 | 0.170725 | 9.5925 | 14.3425 | 3.305 | 15.2425 | 6.1625 | 5.725 | 7.635 | 4.0225 | 13.32 | 3.895 | 8.585 | 2.9075 | 1.9525 | 5.9325 | 1020 | 9 | 385 | 59.3 | 74.2 | 29.65 | 2761.845 | 204928.9 | 1.878701 | 0 | 383.1 | 59.3 | 74.05 | 29.65 | 2761.845 | 204928.9 | 204514.6 | 0.2021563 | 1.878701 | 1.873216 | 0.2919403 | 0 | 150 | 12 | 332.1 | 15.92894 | 58.8 | 73.6 | 29.4 | 2715.467 | 204928.9 | 199858.4 | 2.474278 | 1.878701 | 1.661677 | 11.55181 |  | 1020 | 9 | 296.6 | 57.9 | 71.5 | 28.95 | 2632.977 | 199858.4 | 188257.8 | 5.804381 | 1.661677 | 1.575499 | 5.186197 | 2.5Y | 5Y | 4 | 8 | 3 | 6 | Reddish brown | Yellow | 20.00364 | 3.839168 | 3.638814 | 31.51572 | Reddish brown
DFP,FRD 1,2,3 | 3.8625 | 1.7075 | 6.1875 | 4.675 | 1.569 | 0.429425 | 0.0785 | 0.047725 | 0.043675 | 0.049125 | 0.93254 | 0.20125 | 5.6675 | 12.95 | 3.2475 | 18.3725 | 6.9425 | 5.76 | 6.945 | 6.38 | 18.1425 | 6.255 | 7.775 | 4.8175 | 3.1625 | 5.9725 | 1020 | 9 | 385.2 | 59.3 | 74.2 | 29.65 | 2761.845 | 204928.9 | 1.879676 | 0 | 383.9 | 59.3 | 74.02 | 29.65 | 2761.845 | 204928.9 | 204431.8 | 0.2425876 | 1.879676 | 1.877888 | 0.09513019 | 0 | 150 | 12 | 335.2 | 14.91647 | 58.7 | 73.9 | 29.35 | 2706.239 | 204928.9 | 199991 | 2.409544 | 1.879676 | 1.676075 | 10.83172 |  | 1020 | 9 | 295.6 | 57.8 | 71.9 | 28.9 | 2623.89 | 199991 | 188657.7 | 5.666939 | 1.676075 | 1.566859 | 6.516171 | 2.5Y | 5Y | 4 | 8 | 3 | 6 | Reddish brown | Yellow | 19.04553 | 3.978874 | 3.09973 | 29.84167 | Reddish brown
DFP,FRD 1,2,3 | 3.7725 | 1.7225 | 5.915 | 4.6675 | 1.675575 | 0.2856925 | 0.078575 | 0.046175 | 0.044175 | 0.0518 | 0.93254 | 0.1892 | 5.8545 | 17.771 | 3.326375 | 15.764 | 6.2365 | 5.534625 | 8.159125 | 4.100125 | 14.50575 | 4.200875 | 9.27875 | 3.827 | 1.932 | 5.750625 | 1020 | 9 | 385.2 | 59.4 | 74.2 | 29.7 | 2771.167 | 205620.6 | 1.873353 | 0 | 380.7 | 59.3 | 74 | 29.65 | 2761.845 | 205620.6 | 204376.5 | 0.6050519 | 1.873353 | 1.862738 | 0.5666006 | 0 | 150 | 12 | 325.4 | 18.37738 | 58.8 | 73.7 | 29.4 | 2715.467 | 205620.6 | 200129.9 | 2.670309 | 1.873353 | 1.625944 | 13.20676 |  | 1020 | 9 | 294.5 | 57.4 | 70.4 | 28.7 | 2587.698 | 200129.9 | 182174 | 8.972146 | 1.625944 | 1.616587 | 0.5754929 | 5YR | 2.5YR | 8 | 4 | 6 | 3 | Yellow | Reddish brown | 17.2 | 4.334586 | 5.121294 | 27.80529 | Yellow
DFP,FRD 1,2,3 | 3.445 | 1.6425 | 5.735 | 4.8 | 1.511475 | 0.4205 | 0.076725 | 0.043825 | 0.038275 | 0.047675 | 0.93254 | 0.0546 | 9.5925 | 14.3425 | 3.305 | 15.2425 | 6.1625 | 5.725 | 7.635 | 4.0225 | 13.32 | 3.895 | 8.585 | 2.9075 | 1.9525 | 5.9325 | 1020 | 9 | 386.5 | 59.3 | 74.2 | 29.65 | 2761.845 | 204928.9 | 1.88602 | 0 | 384.1 | 59.3 | 74 | 29.65 | 2761.845 | 204928.9 | 204376.5 | 0.2695418 | 1.88602 | 1.879374 | 0.3523653 | 0 | 150 | 12 | 328.8 | 17.54866 | 58.8 | 73.6 | 29.4 | 2715.467 | 204928.9 | 199858.4 | 2.474278 | 1.88602 | 1.645165 | 12.77055 |  | 1020 | 9 | 295.8 | 57.4 | 70.1 | 28.7 | 2587.698 | 199858.4 | 181397.7 | 9.236897 | 1.645165 | 1.630672 | 0.8809743 | 5YR | 2.5YR | 8 | 4 | 6 | 3 | Yellow | Reddish brown | 18.2 | 5.4 | 5.525606 | 29.67822 | Yellow
DFP,FRD 1,2,3 | 3.865 | 1.615 | 6.2725 | 4.64 | 1.456275 | 0.409125 | 0.076775 | 0.040825 | 0.036625 | 0.04965 | 0.93254 | 0.057725 | 5.6675 | 12.95 | 3.2475 | 18.3725 | 6.9425 | 5.76 | 6.945 | 6.38 | 18.1425 | 6.255 | 7.775 | 4.8175 | 3.1625 | 5.9725 | 1020 | 9 | 386.5 | 59.3 | 74.3 | 29.65 | 2761.845 | 205205.1 | 1.883482 | 0 | 380 | 59.2 | 74.2 | 29.6 | 2752.538 | 205205.1 | 204238.3 | 0.4711197 | 1.883482 | 1.860572 | 1.21637 | 0 | 150 | 12 | 330.2 | 17.05027 | 58.8 | 73.3 | 29.4 | 2715.467 | 205205.1 | 199043.7 | 3.002526 | 1.883482 | 1.658932 | 11.92206 |  | 1020 | 9 | 296.1 | 58.9 | 69.5 | 29.45 | 2724.711 | 199043.7 | 189367.4 | 4.861398 | 1.658932 | 1.563627 | 5.744962 | 5YR | 2.5YR | 8 | 4 | 6 | 3 | Yellow | Reddish brown | 17.7 | 5.6 | 6.460296 | 27.6762 | Yellow
DFP,FRD 1,2,3 | 3.485 | 1.685 | 6.0975 | 4.8525 | 1.578625 | 0.43735 | 0.075975 | 0.0444 | 0.038425 | 0.049075 | 0.93254 | 0.05285 | 5.8545 | 17.771 | 3.326375 | 15.764 | 6.2365 | 5.534625 | 8.159125 | 4.100125 | 14.50575 | 4.200875 | 9.27875 | 3.827 | 1.932 | 5.750625 | 1020 | 9 | 387 | 59.4 | 74.3 | 29.7 | 2771.167 | 205897.7 | 1.879574 | 0 | 380.9 | 59.3 | 74 | 29.65 | 2761.845 | 205897.7 | 204376.5 | 0.7388271 | 1.879574 | 1.863717 | 0.8436333 | 0 | 150 | 12 | 326.7 | 18.4573 | 58.8 | 73.6 | 29.4 | 2715.467 | 205897.7 | 199858.4 | 2.933189 | 1.879574 | 1.634658 | 13.03041 |  | 1020 | 9 | 296.1 | 57.6 | 70.5 | 28.8 | 2605.763 | 199858.4 | 183706.3 | 8.081778 | 1.634658 | 1.611812 | 1.397561 | 5YR | 2.5YR | 8 | 4 | 6 | 3 | Yellow | Reddish brown | 17.95 | 5.5 | 5.114401 | 28.93203 | Yellow
DFP,FRD 1,2,3 | 3.6825 | 1.815 | 6.17 | 4.9425 | 0.642275 | 0.48485 | 0.07575 | 0.047125 | 0.040725 | 0.0542 | 0.93254 | 0.02635 | 9.5925 | 14.3425 | 3.305 | 15.2425 | 6.1625 | 5.725 | 7.635 | 4.0225 | 13.32 | 3.895 | 8.585 | 2.9075 | 1.9525 | 5.9325 | 1060 | 9 | 385.7 | 59.3 | 74.3 | 29.65 | 2761.845 | 205205.1 | 1.879583 | 0 | 382.9 | 59.3 | 74 | 29.65 | 2761.845 | 205205.1 | 204376.5 | 0.4037685 | 1.879583 | 1.873503 | 0.3234905 | 0 | 150 | 12 | 329.1 | 17.19842 | 58.8 | 73.7 | 29.4 | 2715.467 | 205205.1 | 200129.9 | 2.473208 | 1.879583 | 1.644432 | 12.51083 |  | 1060 | 9 | 296 | 57 | 71.2 | 28.5 | 2551.759 | 200129.9 | 181685.2 | 9.216366 | 1.644432 | 1.629191 | 0.9267833 | 5YR | 2.5YR | 8 | 4 | 6 | 3 | Yellow | Reddish brown | 17.825 | 5.55 | 4.172275 | 29.04034 | Yellow
DFP,FRD 1,2,3 | 3.53 | 1.89 | 6.5125 | 4.8225 | 0.6448 | 0.479025 | 0.0766 | 0.048025 | 0.0402 | 0.05345 | 0.93254 | 0.026625 | 5.6675 | 12.95 | 3.2475 | 18.3725 | 6.9425 | 5.76 | 6.945 | 6.38 | 18.1425 | 6.255 | 7.775 | 4.8175 | 3.1625 | 5.9725 | 1060 | 9 | 384.6 | 59.4 | 74.3 | 29.7 | 2771.167 | 205897.7 | 1.867918 | 0 | 380.9 | 59.3 | 74 | 29.65 | 2761.845 | 205897.7 | 204376.5 | 0.7388271 | 1.867918 | 1.863717 | 0.2248728 | 0 | 150 | 12 | 328 | 17.2561 | 58.8 | 73.6 | 29.4 | 2715.467 | 205897.7 | 199858.4 | 2.933189 | 1.867918 | 1.641162 | 12.13947 |  | 1060 | 9 | 296.1 | 57.4 | 70.2 | 28.7 | 2587.698 | 199858.4 | 181656.4 | 9.10742 | 1.641162 | 1.63 | 0.6801321 | 5YR | 2.5YR | 8 | 4 | 6 | 3 | Yellow | Reddish brown | 17.8875 | 15.07064 | 5.51817 | 29.15663 | Yellow
DFP,FRD 1,2,3 | 3.6825 | 1.995 | 6.79 | 5.0325 | 0.627175 | 0.513525 | 0.077075 | 0.047675 | 0.040725 | 0.055625 | 0.93254 | 0.03335 | 5.8545 | 17.771 | 3.326375 | 15.764 | 6.2365 | 5.534625 | 8.159125 | 4.100125 | 14.50575 | 4.200875 | 9.27875 | 3.827 | 1.932 | 5.750625 | 1060 | 9 | 385.7 | 59.4 | 74.3 | 29.7 | 2771.167 | 205897.7 | 1.87326 | 0 | 381 | 59.3 | 74 | 29.65 | 2761.845 | 205897.7 | 204376.5 | 0.7388271 | 1.87326 | 1.864206 | 0.4833074 | 0 | 150 | 12 | 329 | 17.23404 | 58.8 | 73.8 | 29.4 | 2715.467 | 205897.7 | 200401.5 | 2.66942 | 1.87326 | 1.641705 | 12.36109 |  | 1060 | 9 | 289 | 56.1 | 72.5 | 28.05 | 2471.813 | 200401.5 | 179206.4 | 10.57628 | 1.641705 | 1.612665 | 1.76885 | 5YR | 2.5YR | 8 | 4 | 6 | 3 | Yellow | Reddish brown | 17.85625 | 11.87723 | 2.422611 | 28.79615 | Yellow
DFP,FRD 1,2,3 | 3.57 | 1.67 | 5.67 | 4.41 | 0.91865 | 0.44135 | 0.07395 | 0.03725 | 0.034575 | 0.049575 | 0.93254 | 0.095275 | 9.5925 | 14.3425 | 3.305 | 15.2425 | 6.1625 | 5.725 | 7.635 | 4.0225 | 13.32 | 3.895 | 8.585 | 2.9075 | 1.9525 | 5.9325 | 1060 | 9 | 385.1 | 59.4 | 74.3 | 29.7 | 2771.167 | 205897.7 | 1.870346 | 0 | 382.9 | 59.3 | 74.2 | 29.65 | 2761.845 | 205897.7 | 204928.9 | 0.4705536 | 1.870346 | 1.868453 | 0.1012028 | 0 | 150 | 12 | 322.3 | 19.48495 | 58.8 | 73.1 | 29.4 | 2715.467 | 205897.7 | 198500.6 | 3.59261 | 1.870346 | 1.623672 | 13.18866 |  | 1060 | 9 | 285 | 57 | 70.5 | 28.5 | 2551.759 | 198500.6 | 179899 | 9.371081 | 1.623672 | 1.584222 | 2.429674 | 5YR | 2.5YR | 8 | 4 | 6 | 3 | Yellow | Reddish brown | 17.871875 | 13.47394 | 5.114401 | 28.31302 | Yellow
DFP,FRD 1,2,3 | 3.6375 | 1.6275 | 5.53 | 4.575 | 0.98705 | 0.44985 | 0.07395 | 0.041275 | 0.037075 | 0.0465 | 0.93254 | 0.10545 | 5.6675 | 12.95 | 3.2475 | 18.3725 | 6.9425 | 5.76 | 6.945 | 6.38 | 18.1425 | 6.255 | 7.775 | 4.8175 | 3.1625 | 5.9725 | 1060 | 9 | 383.8 | 59.3 | 74.1 | 29.65 | 2761.845 | 204652.7 | 1.875372 | 0 | 379 | 59.2 | 74.2 | 29.6 | 2752.538 | 204652.7 | 204238.3 | 0.2024858 | 1.875372 | 1.855675 | 1.050292 | 0 | 150 | 12 | 326.4 | 17.58578 | 58.8 | 73.6 | 29.4 | 2715.467 | 204652.7 | 199858.4 | 2.342664 | 1.875372 | 1.633156 | 12.91561 |  | 1060 | 9 | 292.8 | 56.8 | 72.3 | 28.4 | 2533.883 | 199858.4 | 183199.7 | 8.33522 | 1.633156 | 1.598256 | 2.137024 | 10R | 7.5YR | 3 | 7 | 3 | 6 | Dusy red | Reddish yellow | 15.4 | 16.8 | 2.42915 | 24.61314 | Dusy red
DFP,FRD 1,2,3 | 3.745 | 1.695 | 5.78 | 4.6225 | 0.93585 | 0.457725 | 0.07335 | 0.04185 | 0.03745 | 0.046425 | 0.93254 | 0.10685 | 5.8545 | 17.771 | 3.326375 | 15.764 | 6.2365 | 5.534625 | 8.159125 | 4.100125 | 14.50575 | 4.200875 | 9.27875 | 3.827 | 1.932 | 5.750625 | 1060 | 9 | 385.3 | 59.3 | 74.1 | 29.65 | 2761.845 | 204652.7 | 1.882702 | 0 | 381.9 | 59.1 | 74.2 | 29.55 | 2743.247 | 204652.7 | 203548.9 | 0.5393548 | 1.882702 | 1.876208 | 0.3449349 | 0 | 150 | 12 | 326.2 | 18.11772 | 58.8 | 73.5 | 29.4 | 2715.467 | 204652.7 | 199586.8 | 2.475351 | 1.882702 | 1.634376 | 13.18984 |  | 1060 | 9 | 284 | 56.8 | 70.2 | 28.4 | 2533.883 | 199586.8 | 177878.6 | 10.87659 | 1.634376 | 1.596595 | 2.311691 | 10R | 7.5YR | 3 | 7 | 3 | 6 | Dusy red | Reddish yellow | 15.2 | 18.4 | 5.263158 | 24.26824 | Dusy red
DFP,FRD 1,2,3 | 3.2325 | 1.785 | 5.8625 | 4.5825 | 0.746375 | 0.447975 | 0.072475 | 0.04165 | 0.035525 | 0.054425 | 0.93254 | 0.0414 | 9.5925 | 14.3425 | 3.305 | 15.2425 | 6.1625 | 5.725 | 7.635 | 4.0225 | 13.32 | 3.895 | 8.585 | 2.9075 | 1.9525 | 5.9325 | 1060 | 9 | 383.5 | 59.3 | 71.2 | 29.65 | 2761.845 | 196643.3 | 1.950231 | 0 | 378.6 | 59.1 | 71.1 | 29.55 | 2743.247 | 196643.3 | 195044.8 | 0.8129024 | 1.950231 | 1.941092 | 0.4686123 | 0 | 150 | 12 | 329.1 | 16.52993 | 58.8 | 71 | 29.4 | 2715.467 | 196643.3 | 192798.2 | 1.955413 | 1.950231 | 1.706967 | 12.47363 |  | 1060 | 9 | 282 | 57.4 | 64.9 | 28.7 | 2587.698 | 192798.2 | 167941.6 | 12.89251 | 1.706967 | 1.679155 | 1.629304 | 10R | 7.5YR | 3 | 7 | 3 | 6 | Dusy red | Reddish yellow | 15.3 | 17.6 | 8.848315 | 25.69107 | Dusy red
DFP,FRD 1,2,3 | 3.42 | 1.87 | 6.2275 | 4.8425 | 0.89865 | 0.4539 | 0.07005 | 0.044 | 0.034775 | 0.048625 | 0.93254 | 0.0389 | 5.6675 | 12.95 | 3.2475 | 18.3725 | 6.9425 | 5.76 | 6.945 | 6.38 | 18.1425 | 6.255 | 7.775 | 4.8175 | 3.1625 | 5.9725 | 1060 | 9 | 385.3 | 59.3 | 71.7 | 29.65 | 2761.845 | 198024.3 | 1.945721 | 0 | 381.6 | 59.1 | 71.6 | 29.55 | 2743.247 | 198024.3 | 196416.5 | 0.8119296 | 1.945721 | 1.942811 | 0.1495755 | 0 | 150 | 12 | 328.9 | 17.14807 | 58.8 | 71 | 29.4 | 2715.467 | 198024.3 | 192798.2 | 2.639127 | 1.945721 | 1.705929 | 12.32407 |  | 1060 | 9 | 281 | 56.9 | 70 | 28.45 | 2542.813 | 192798.2 | 177996.9 | 7.677071 | 1.705929 | 1.578679 | 7.45928 | 10R | 7.5YR | 3 | 7 | 3 | 6 | Dusy red | Reddish yellow | 15.25 | 18 | 2.37099 | 24.07486 | Dusy red
DFP,FRD 1,2,3 | 3.3725 | 1.805 | 5.795 | 4.5725 | 0.782875 | 0.3102925 | 0.0698 | 0.0406 | 0.0321 | 0.045825 | 0.93254 | 0.04265 | 5.8545 | 17.771 | 3.326375 | 15.764 | 6.2365 | 5.534625 | 8.159125 | 4.100125 | 14.50575 | 4.200875 | 9.27875 | 3.827 | 1.932 | 5.750625 | 1090 | 9 | 384.6 | 59.3 | 71.1 | 29.65 | 2761.845 | 196367.2 | 1.958576 | 0 | 379.2 | 59.1 | 71 | 29.55 | 2743.247 | 196367.2 | 194770.5 | 0.8130986 | 1.958576 | 1.946907 | 0.595802 | 0 | 150 | 12 | 327.6 | 17.39927 | 58.8 | 70.1 | 29.4 | 2715.467 | 196367.2 | 190354.2 | 3.062083 | 1.958576 | 1.721002 | 12.12994 |  | 1090 | 9 | 281.5 | 55.8 | 69.9 | 27.9 | 2445.447 | 190354.2 | 170936.8 | 10.20071 | 1.721002 | 1.646808 | 4.311091 | 10R | 7.5YR | 3 | 7 | 3 | 6 | Dusy red | Reddish yellow | 15.275 | 18.73684 | 1.687764 | 25.15499 | Dusy red
DFP,FRD 1,2,3 | 3.425 | 1.6925 | 5.6475 | 4.6825 | 1.6 | 0.4321 | 0.0729 | 0.04315 | 0.03585 | 0.0485 | 0.93254 | 0.07395 | 9.5925 | 14.3425 | 3.305 | 15.2425 | 6.1625 | 5.725 | 7.635 | 4.0225 | 13.32 | 3.895 | 8.585 | 2.9075 | 1.9525 | 5.9325 | 1090 | 9 | 384.7 | 59.3 | 71.2 | 29.65 | 2761.845 | 196643.3 | 1.956334 | 0 | 380.3 | 59.2 | 71 | 29.6 | 2752.538 | 196643.3 | 195430.2 | 0.616936 | 1.956334 | 1.945963 | 0.5300826 | 0 | 150 | 12 | 328 | 17.28659 | 58.8 | 71 | 29.4 | 2715.467 | 196643.3 | 192798.2 | 1.955413 | 1.956334 | 1.701261 | 13.0383 |  | 1090 | 9 | 282 | 56.8 | 69.5 | 28.4 | 2533.883 | 192798.2 | 176104.9 | 8.658429 | 1.701261 | 1.601319 | 5.87461 | 10R | 7.5YR | 3 | 7 | 3 | 6 | Dusy red | Reddish yellow | 15.2625 | 18.36842 | 2.38764 | 24.44013 | Dusy red
DFP,FRD 1,2,3 | 3.50625 | 1.54625 | 5.87875 | 4.7775 | 1.5631375 | 0.4300125 | 0.0740875 | 0.04535 | 0.039125 | 0.0448875 | 0.93254 | 0.0854625 | 5.6675 | 12.95 | 3.2475 | 18.3725 | 6.9425 | 5.76 | 6.945 | 6.38 | 18.1425 | 6.255 | 7.775 | 4.8175 | 3.1625 | 5.9725 | 1090 | 9 | 382.5 | 59.3 | 71.1 | 29.65 | 2761.845 | 196367.2 | 1.947882 | 0 | 375.2 | 59.1 | 70.9 | 29.55 | 2743.247 | 196367.2 | 194496.2 | 0.9527985 | 1.947882 | 1.929087 | 0.9648917 | 0 | 150 | 12 | 328.7 | 16.36751 | 58.8 | 71 | 29.4 | 2715.467 | 196367.2 | 192798.2 | 1.817516 | 1.947882 | 1.704892 | 12.47457 |  | 1090 | 9 | 281.32 | 57.5 | 69.8 | 28.75 | 2596.723 | 192798.2 | 181251.2 | 5.989121 | 1.704892 | 1.5521 | 8.961982 | 10R | 7.5YR | 3 | 7 | 3 | 6 | Dusy red | Reddish yellow | 15.26875 | 18.55263 | 1.828411 | 23.69862 | Dusy red
DFP,FRD 1,2,3 | 3.43125 | 1.69375 | 5.80125 | 4.735 | 1.7351875 | 0.2920175 | 0.0731125 | 0.04495 | 0.0389625 | 0.04655 | 0.93254 | 0.072175 | 5.8545 | 17.771 | 3.326375 | 15.764 | 6.2365 | 5.534625 | 8.159125 | 4.100125 | 14.50575 | 4.200875 | 9.27875 | 3.827 | 1.932 | 5.750625 | 1090 | 9 | 383.4 | 59.3 | 71.1 | 29.65 | 2761.845 | 196367.2 | 1.952465 | 0 | 379.8 | 59.1 | 71 | 29.55 | 2743.247 | 196367.2 | 194770.5 | 0.8130986 | 1.952465 | 1.949987 | 0.1269003 | 0 | 150 | 12 | 329.6 | 16.32282 | 58.8 | 71 | 29.4 | 2715.467 | 196367.2 | 192798.2 | 1.817516 | 1.952465 | 1.70956 | 12.44094 |  | 1090 | 9 | 292.5 | 56.7 | 69.7 | 28.35 | 2524.969 | 192798.2 | 175990.3 | 8.717843 | 1.70956 | 1.662023 | 2.780637 | 10R | 7.5YR | 3 | 7 | 3 | 6 | Dusy red | Reddish yellow | 15.265625 | 18.46053 | 1.969058 | 25.37182 | Dusy red
DFP/WR/FRD1,2,3 | 3.674 | 1.622 | 6.742 | 4.07048 | 0.69822 | 0.35972 | 0.08338 | 0.05072 | 0.0362 | 0.04626 | 1.75323 | 0.04664 | 8.28 | 13.366 | 2.644 | 17.352 | 4.93 | 4.58 | 7.432 | 3.218 | 14.502 | 4.162 | 7.798 | 2.932 | 1.562 | 4.746 | 1090 | 9 | 383 | 59.4 | 76.1 | 29.7 | 2771.167 | 210885.8 | 1.816148 | 0 | 371.2 | 59.3 | 76 | 29.65 | 2761.845 | 210885.8 | 209900.2 | 0.4673809 | 1.816148 | 1.768459 | 2.625832 | 0 | 150 | 12 | 322.8 | 18.64932 | 59.2 | 76 | 29.6 | 2752.538 | 210885.8 | 209192.9 | 0.8027896 | 1.816148 | 1.543074 | 15.03593 | 0 | 1000 | 3 | 296.4 | 58.9 | 73.2 | 29.45 | 2724.711 | 209192.9 | 199448.9 | 4.657911 | 1.543074 | 1.486095 | 3.692522 | 10R | 5Y | 4 | 7 | 8 | 6 | Red | Yellow | 27.6 | 2.4 | 3.810775 | 41.01623 | Red
DFP/WR/FRD1,2,3 | 3.536 | 1.728 | 7.444 | 3.48212 | 0.79168 | 0.3496 | 0.08472 | 0.0517 | 0.03562 | 0.04518 | 1.75323 | 0.04232 | 5.514 | 17.92 | 2.466 | 14.906 | 6.098 | 4.438 | 7.754 | 3.372 | 15.614 | 6.158 | 6.82 | 4.816 | 2.552 | 4.778 | 1090 | 9 | 385.5 | 59.4 | 76 | 29.7 | 2771.167 | 210608.7 | 1.830408 | 0 | 374.1 | 59.3 | 75.9 | 29.65 | 2761.845 | 210608.7 | 209624 | 0.4675532 | 1.830408 | 1.784624 | 2.50134 | 0 | 150 | 12 | 324.8 | 18.68842 | 59.1 | 75.9 | 29.55 | 2743.247 | 210608.7 | 208212.4 | 1.137803 | 1.830408 | 1.559945 | 14.7761 | 0 | 1000 | 3 | 297.1 | 58.9 | 73.5 | 29.45 | 2724.711 | 208212.4 | 200266.3 | 3.816364 | 1.559945 | 1.483525 | 4.898922 | 10R | 5Y | 4 | 7 | 8 | 6 | Red | Yellow | 28.5 | 2.3 | 3.289474 | 42.28046 | Red
DFP/WR/FRD1,2,3 | 3.808 | 1.7255 | 7.516 | 4.12144 | 0.74054 | 0.39 | 0.08824 | 0.05264 | 0.03632 | 0.04856 | 1.75323 | 0.0636 | 5.4566 | 18.5128 | 2.6611 | 15.9712 | 4.9892 | 4.4277 | 7.8513 | 3.2801 | 14.1896 | 4.4067 | 8.353 | 3.6676 | 1.5456 | 4.6005 | 1090 | 9 | 388.8 | 59.5 | 76.1 | 29.75 | 2780.506 | 211596.5 | 1.83746 | 0 | 375 | 59.3 | 75.9 | 29.65 | 2761.845 | 211596.5 | 209624 | 0.9321873 | 1.83746 | 1.788917 | 2.641822 | 0 | 150 | 12 | 325.3 | 19.52044 | 59.1 | 75.9 | 29.55 | 2743.247 | 211596.5 | 208212.4 | 1.599309 | 1.83746 | 1.562347 | 14.97245 | 0 | 1000 | 3 | 298.5 | 58.9 | 70.5 | 29.45 | 2724.711 | 208212.4 | 192092.1 | 7.742227 | 1.562347 | 1.553942 | 0.5379736 | 10R | 5Y | 4 | 7 | 8 | 6 | Red | Yellow | 28.05 | 2.35 | 7.358739 | 43.58807 | Red
DFP/WR/FRD1,2,3 | 4.012 | 1.896 | 6.128 | 5.062 | 0.88946 | 0.37118 | 0.08058 | 0.04428 | 0.03978 | 0.05384 | 1.75323 | 0.09332 | 8.28 | 13.366 | 2.644 | 17.352 | 4.93 | 4.58 | 7.432 | 3.218 | 14.502 | 4.162 | 7.798 | 2.932 | 1.562 | 4.746 | 1090 | 9 | 388.6 | 59.79 | 76.2 | 29.895 | 2807.676 | 213944.9 | 1.816355 | 0 | 349.7 | 59.77 | 75.34 | 29.885 | 2805.798 | 213944.9 | 211388.8 | 1.194744 | 1.816355 | 1.654298 | 8.922147 | 0 | 150 | 12 | 324.2 | 19.86428 | 59.4 | 75.79 | 29.7 | 2771.167 | 213944.9 | 210026.8 | 1.831373 | 1.816355 | 1.543613 | 15.01594 | 0 | 1020 | 3 | 292.6 | 58.72 | 74.08 | 29.36 | 2708.083 | 210026.8 | 200614.8 | 4.481329 | 1.543613 | 1.458517 | 5.512787 | 10R | 5Y | 4 | 7 | 8 | 6 | Red | Yellow | 26.92857 | 2.447368 | 2.782152 | 39.27577 | Red
DFP/WR/FRD1,2,3 | 3.964 | 1.77 | 5.944 | 5.124 | 0.87564 | 0.3592 | 0.0814 | 0.04498 | 0.04076 | 0.0528 | 1.75323 | 0.0999 | 5.514 | 17.92 | 2.466 | 14.906 | 6.098 | 4.438 | 7.754 | 3.372 | 15.614 | 6.158 | 6.82 | 4.816 | 2.552 | 4.778 | 1000 | 3 | 386.3 | 59.48 | 76 | 29.74 | 2778.637 | 211176.4 | 1.829276 | 0 | 351.1 | 59.42 | 75.41 | 29.71 | 2773.034 | 211176.4 | 209114.5 | 0.9763971 | 1.829276 | 1.678985 | 8.215912 | 0 | 150 | 12 | 325.8 | 18.56967 | 59.56 | 74.82 | 29.78 | 2786.116 | 211176.4 | 208457.2 | 1.287632 | 1.829276 | 1.562911 | 14.56127 | 0 | 1020 | 3 | 293.4 | 58.68 | 74.48 | 29.34 | 2704.395 | 208457.2 | 201423.3 | 3.374268 | 1.562911 | 1.456634 | 6.799931 | 10R | 5Y | 4 | 7 | 8 | 6 | Red | Yellow | 26.18027 | 2.284461 | 2 | 38.13507 | Red
DFP/WR/FRD1,2,3 | 4.044 | 1.882 | 6.334 | 5.17 | 0.90994 | 0.36762 | 0.08394 | 0.04774 | 0.0418 | 0.05002 | 1.75323 | 0.10342 | 5.4566 | 18.5128 | 2.6611 | 15.9712 | 4.9892 | 4.4277 | 7.8513 | 3.2801 | 14.1896 | 4.4067 | 8.353 | 3.6676 | 1.5456 | 4.6005 | 1000 | 3 | 384.8 | 59.45 | 76.2 | 29.725 | 2775.835 | 211518.6 | 1.819225 | 0 | 352.3 | 59.43 | 76.14 | 29.715 | 2773.967 | 211518.6 | 211209.9 | 0.1459593 | 1.819225 | 1.668009 | 8.312119 | 0 | 150 | 12 | 323.1 | 19.09626 | 59.17 | 75.63 | 29.585 | 2749.749 | 211518.6 | 207963.5 | 1.680752 | 1.819225 | 1.553638 | 14.59892 | 0 | 1020 | 3 | 296 | 58.53 | 74.52 | 29.265 | 2690.586 | 207963.5 | 200502.5 | 3.587653 | 1.553638 | 1.476291 | 4.978453 | 10R | 5Y | 4 | 7 | 8 | 6 | Red | Yellow | 26.55442 | 2.490437 | 2.204724 | 39.20205 | Red
DFP/WR/FRD1,2,3 | 3.342 | 1.64 | 7.01 | 3.76248 | 0.72436 | 0.31482 | 0.08062 | 0.04536 | 0.0322 | 0.04752 | 1.75323 | 0.0722 | 8.28 | 13.366 | 2.644 | 17.352 | 4.93 | 4.58 | 7.432 | 3.218 | 14.502 | 4.162 | 7.798 | 2.932 | 1.562 | 4.746 | 1000 | 3 | 385.7 | 59.56 | 76.2 | 29.78 | 2786.116 | 212302.1 | 1.816751 | 0 | 350.1 | 59.54 | 75.98 | 29.77 | 2784.246 | 212302.1 | 211547 | 0.3556679 | 1.816751 | 1.654952 | 8.905979 | 0 | 150 | 12 | 324.6 | 18.82317 | 59.29 | 76.09 | 29.645 | 2760.913 | 212302.1 | 210077.9 | 1.047645 | 1.816751 | 1.545141 | 14.95031 | 0 | 1020 | 3 | 299.4 | 58.69 | 74.63 | 29.345 | 2705.317 | 210077.9 | 201897.8 | 3.893851 | 1.545141 | 1.482929 | 4.026329 | 10R | 5Y | 4 | 7 | 8 | 6 | Red | Yellow | 26.36735 | 2.387449 | 2.060367 | 39.10089 | Red
DFP/WR/FRD1,2,3 | 3.406 | 1.816 | 7.574 | 3.89212 | 0.86614 | 0.32486 | 0.0822 | 0.0475 | 0.03298 | 0.04548 | 1.75323 | 0.07178 | 5.514 | 17.92 | 2.466 | 14.906 | 6.098 | 4.438 | 7.754 | 3.372 | 15.614 | 6.158 | 6.82 | 4.816 | 2.552 | 4.778 | 1020 | 3 | 383.8 | 59.4 | 76.3 | 29.7 | 2771.167 | 211440.1 | 1.815171 | 0 | 347.5 | 59.33 | 76.1 | 29.665 | 2764.64 | 211440.1 | 210389.1 | 0.4970571 | 1.815171 | 1.651702 | 9.005758 | 0 | 150 | 12 | 322.1 | 19.15554 | 59.2 | 76.1 | 29.6 | 2752.538 | 211440.1 | 209468.1 | 0.932628 | 1.815171 | 1.537704 | 15.28601 | 0 | 1040 | 3 | 297.9 | 58.39 | 73.26 | 29.195 | 2677.73 | 209468.1 | 196170.5 | 6.348272 | 1.537704 | 1.518577 | 1.243888 | 10R | 5Y | 4 | 7 | 8 | 6 | Red | Yellow | 25.20084 | 2.438943 | 3.984273 | 38.26941 | Red
DFP/WR/FRD1,2,3 | 3.522 | 1.664 | 7.536 | 3.81944 | 0.78712 | 0.32796 | 0.0855 | 0.04588 | 0.0319 | 0.04488 | 1.75323 | 0.07428 | 5.4566 | 18.5128 | 2.6611 | 15.9712 | 4.9892 | 4.4277 | 7.8513 | 3.2801 | 14.1896 | 4.4067 | 8.353 | 3.6676 | 1.5456 | 4.6005 | 1020 | 3 | 388.9 | 59.6 | 76.3 | 29.8 | 2789.86 | 212866.3 | 1.826968 | 0 | 356.4 | 59.61 | 76.13 | 29.805 | 2790.796 | 212866.3 | 212463.3 | 0.1893196 | 1.826968 | 1.677466 | 8.183077 | 0 | 150 | 12 | 326.5 | 19.11179 | 59.55 | 75.72 | 29.775 | 2785.181 | 212866.3 | 210893.9 | 0.9265972 | 1.826968 | 1.548172 | 15.26006 | 0 | 1040 | 3 | 301 | 58.56 | 74.18 | 29.28 | 2693.345 | 210893.9 | 199792.3 | 5.264047 | 1.548172 | 1.506564 | 2.687533 | 10R | 5Y | 4 | 7 | 8 | 6 | Red | Yellow | 25.78409 | 2.413196 | 2.778506 | 38.84539 | Red
DFP/WR/FRD1,2,3 | 3.94 | 1.916 | 6 | 5.062 | 1.21312 | 0.33872 | 0.07792 | 0.04518 | 0.03926 | 0.0508 | 1.75323 | 0.13456 | 8.28 | 13.366 | 2.644 | 17.352 | 4.93 | 4.58 | 7.432 | 3.218 | 14.502 | 4.162 | 7.798 | 2.932 | 1.562 | 4.746 | 1020 | 3 | 385.2 | 59.2 | 76.4 | 29.6 | 2752.538 | 210293.9 | 1.831722 | 0 | 352 | 59.1 | 75.87 | 29.55 | 2743.247 | 210293.9 | 208130.1 | 1.028928 | 1.831722 | 1.69125 | 7.668878 | 0 | 150 | 12 | 322.3 | 19.51598 | 59 | 75.7 | 29.5 | 2733.971 | 210293.9 | 206961.6 | 1.584584 | 1.831722 | 1.557294 | 14.982 | 0 | 1040 | 3 | 297.5 | 58.6 | 74.87 | 29.3 | 2697.026 | 206961.6 | 201926.3 | 2.432953 | 1.557294 | 1.47331 | 5.39295 | 10R | 5Y | 4 | 7 | 8 | 6 | Red | Yellow | 24.27854 | 2.426069 | 2.002618 | 35.76981 | Red
DFP/WR/FRD1,2,3 | 3.812 | 1.712 | 5.716 | 5.026 | 1.05454 | 0.33366 | 0.07822 | 0.04462 | 0.03916 | 0.0494 | 1.75323 | 0.12876 | 5.514 | 17.92 | 2.466 | 14.906 | 6.098 | 4.438 | 7.754 | 3.372 | 15.614 | 6.158 | 6.82 | 4.816 | 2.552 | 4.778 | 1020 | 3 | 383.2 | 59.4 | 76.2 | 29.7 | 2771.167 | 211163 | 1.814712 | 0 | 354 | 59.46 | 75.24 | 29.73 | 2776.769 | 211163 | 208924.1 | 1.060267 | 1.814712 | 1.694395 | 6.630071 | 0 | 150 | 12 | 326.5 | 17.366 | 59.4 | 75.2 | 29.7 | 2771.167 | 211163 | 208391.8 | 1.312336 | 1.814712 | 1.56676 | 13.66343 | 0 | 1040 | 3 | 296.3 | 58.64 | 74.26 | 29.32 | 2700.709 | 208391.8 | 200554.7 | 3.76077 | 1.56676 | 1.477403 | 5.703336 | 10R | 5Y | 4 | 7 | 8 | 6 | Red | Yellow | 25.03132 | 2.419633 | 2.545932 | 36.98134 | Red
DFP/WR/FRD1,2,3 | 3.906 | 1.848 | 5.882 | 4.984 | 1.14682 | 0.229534 | 0.08052 | 0.04498 | 0.039 | 0.04688 | 1.75323 | 0.13678 | 5.4566 | 18.5128 | 2.6611 | 15.9712 | 4.9892 | 4.4277 | 7.8513 | 3.2801 | 14.1896 | 4.4067 | 8.353 | 3.6676 | 1.5456 | 4.6005 | 1040 | 3 | 383.3 | 59.4 | 76.2 | 29.7 | 2771.167 | 211163 | 1.815186 | 0 | 342.7 | 59.23 | 75.69 | 29.615 | 2755.328 | 211163 | 208550.8 | 1.237037 | 1.815186 | 1.643245 | 9.472365 | 0 | 150 | 12 | 318 | 20.53459 | 59.22 | 75.36 | 29.61 | 2754.398 | 211163 | 207571.4 | 1.700834 | 1.815186 | 1.532003 | 15.60077 | 0 | 1060 | 3 | 290.1 | 57.72 | 73.07 | 28.86 | 2616.631 | 207571.4 | 191197.2 | 7.888457 | 1.532003 | 1.517281 | 0.9609302 | 5YR | 5Y | 3 | 7 | 3 | 6 | Dark reddish brown | Yellow | 22.41357 | 4.3 | 4.107612 | 34.00769 | Dark reddish brown
DFP/WR/FRD1,2,3 | 3.57 | 1.386 | 6.378 | 3.71448 | 1.5509 | 0.30678 | 0.08202 | 0.04562 | 0.03586 | 0.04078 | 1.75323 | 0.13152 | 8.28 | 13.366 | 2.644 | 17.352 | 4.93 | 4.58 | 7.432 | 3.218 | 14.502 | 4.162 | 7.798 | 2.932 | 1.562 | 4.746 | 1040 | 3 | 383.2 | 59.4 | 76.2 | 29.7 | 2771.167 | 211163 | 1.814712 | 0 | 357.9 | 59.34 | 76.02 | 29.67 | 2765.572 | 211163 | 210238.8 | 0.4376617 | 1.814712 | 1.70235 | 6.191734 | 0 | 150 | 12 | 322.2 | 18.93234 | 59.35 | 75.72 | 29.675 | 2766.504 | 211163 | 209479.7 | 0.7971405 | 1.814712 | 1.538097 | 15.24295 | 0 | 1060 | 3 | 296.9 | 57.82 | 73.56 | 28.91 | 2625.706 | 209479.7 | 193146.9 | 7.796832 | 1.538097 | 1.537172 | 0.06012126 | 5YR | 5Y | 3 | 7 | 3 | 6 | Dark reddish brown | Yellow | 21.56586 | 4.02 | 3.464567 | 33.15043 | Dark reddish brown
DFP/WR/FRD1,2,3 | 4.088 | 1.538 | 7.438 | 3.76812 | 1.58014 | 0.321 | 0.08358 | 0.04512 | 0.03582 | 0.0459 | 1.75323 | 0.15838 | 5.514 | 17.92 | 2.466 | 14.906 | 6.098 | 4.438 | 7.754 | 3.372 | 15.614 | 6.158 | 6.82 | 4.816 | 2.552 | 4.778 | 1040 | 3 | 385.5 | 59.5 | 76.2 | 29.75 | 2780.506 | 211874.5 | 1.819473 | 0 | 362.1 | 59.09 | 75.9 | 29.545 | 2742.318 | 211874.5 | 208142 | 1.761697 | 1.819473 | 1.739678 | 4.385603 | 0 | 150 | 12 | 323 | 19.34985 | 59.26 | 76.15 | 29.63 | 2758.12 | 211874.5 | 210030.8 | 0.8701842 | 1.819473 | 1.537869 | 15.47721 | 0 | 1060 | 3 | 296.4 | 57.57 | 74.7 | 28.785 | 2603.049 | 210030.8 | 194447.8 | 7.419428 | 1.537869 | 1.524317 | 0.8812496 | 5YR | 5Y | 3 | 7 | 3 | 6 | Dark reddish brown | Yellow | 21.98972 | 4.16 | 1.968504 | 33.51929 | Dark reddish brown
DFP/WR/FRD1,2,3 | 3.742 | 1.582 | 7.194 | 3.86344 | 1.65238 | 0.32088 | 0.08616 | 0.0465 | 0.03744 | 0.0466 | 1.75323 | 0.14746 | 5.4566 | 18.5128 | 2.6611 | 15.9712 | 4.9892 | 4.4277 | 7.8513 | 3.2801 | 14.1896 | 4.4067 | 8.353 | 3.6676 | 1.5456 | 4.6005 | 1040 | 3 | 384.7 | 59.4 | 76.3 | 29.7 | 2771.167 | 211440.1 | 1.819428 | 0 | 362.1 | 58.97 | 75.62 | 29.485 | 2731.191 | 211440.1 | 206532.7 | 2.320933 | 1.819428 | 1.753233 | 3.638215 | 0 | 150 | 12 | 323.3 | 18.99165 | 59.19 | 76.09 | 29.595 | 2751.608 | 211440.1 | 209369.9 | 0.9791076 | 1.819428 | 1.544157 | 15.12952 | 0 | 1060 | 3 | 296.7 | 57.83 | 73.64 | 28.915 | 2626.614 | 209369.9 | 193423.9 | 7.616183 | 1.544157 | 1.533937 | 0.6618789 | 5YR | 5Y | 3 | 7 | 3 | 6 | Dark reddish brown | Yellow | 21.77779 | 4.09 | 3.486239 | 33.40575 | Dark reddish brown
DFP/WR/FRD1,2,3 | 3.914 | 1.924 | 5.966 | 5.354 | 0.71518 | 0.3574 | 0.07864 | 0.05006 | 0.04134 | 0.0541 | 1.75323 | 0.04816 | 8.28 | 13.366 | 2.644 | 17.352 | 4.93 | 4.58 | 7.432 | 3.218 | 14.502 | 4.162 | 7.798 | 2.932 | 1.562 | 4.746 | 1060 | 3 | 388.2 | 59.2 | 76.1 | 29.6 | 2752.538 | 209468.1 | 1.853265 | 0 | 357.8 | 59.31 | 75.66 | 29.655 | 2762.776 | 209468.1 | 209031.7 | 0.2083704 | 1.853265 | 1.711702 | 7.638561 | 0 | 150 | 12 | 323.1 | 20.14856 | 59 | 75.73 | 29.5 | 2733.971 | 209468.1 | 207043.6 | 1.157457 | 1.853265 | 1.560541 | 15.79507 | 0 | 1060 | 3 | 295.6 | 58.08 | 73.9 | 29.04 | 2649.373 | 207043.6 | 195788.7 | 5.436035 | 1.560541 | 1.509791 | 3.252044 | 5YR | 5Y | 3 | 7 | 3 | 6 | Dark reddish brown | Yellow | 21.88375 | 4.125 | 2.890933 | 33.0399 | Dark reddish brown
DFP/WR/FRD1,2,3 | 3.69 | 1.83 | 6.062 | 4.726 | 0.80302 | 0.34228 | 0.07976 | 0.05024 | 0.04068 | 0.0531 | 1.75323 | 0.04546 | 5.514 | 17.92 | 2.466 | 14.906 | 6.098 | 4.438 | 7.754 | 3.372 | 15.614 | 6.158 | 6.82 | 4.816 | 2.552 | 4.778 | 1060 | 3 | 387.3 | 59.6 | 76.1 | 29.8 | 2789.86 | 212308.3 | 1.824234 | 0 | 356.6 | 59.64 | 75.88 | 29.82 | 2793.606 | 212308.3 | 211978.8 | 0.1552082 | 1.824234 | 1.682244 | 7.783544 | 0 | 150 | 12 | 324.8 | 19.24261 | 59.62 | 75.7 | 29.81 | 2791.733 | 212308.3 | 211334.2 | 0.4588517 | 1.824234 | 1.536902 | 15.75078 | 0 | 1080 | 3 | 295.4 | 57.6 | 74.5 | 28.8 | 2605.763 | 211334.2 | 194129.3 | 8.141063 | 1.536902 | 1.521666 | 0.9913694 | 5YR | 5Y | 3 | 7 | 3 | 6 | Dark reddish brown | Yellow | 18.98328 | 14.2 | 2.102497 | 28.88621 | Dark reddish brown
DFP/WR/FRD1,2,3 | 3.974 | 1.9595 | 6.412 | 5.342 | 0.7509 | 0.38678 | 0.08264 | 0.05282 | 0.04126 | 0.0511 | 1.75323 | 0.06494 | 5.4566 | 18.5128 | 2.6611 | 15.9712 | 4.9892 | 4.4277 | 7.8513 | 3.2801 | 14.1896 | 4.4067 | 8.353 | 3.6676 | 1.5456 | 4.6005 | 1060 | 3 | 388.1 | 59.6 | 76.5 | 29.8 | 2789.86 | 213424.3 | 1.818443 | 0 | 354.7 | 59.55 | 75.45 | 29.775 | 2785.181 | 213424.3 | 210141.9 | 1.537962 | 1.818443 | 1.687907 | 7.17847 | 0 | 150 | 12 | 322.8 | 20.22924 | 59.5 | 75.59 | 29.75 | 2780.506 | 213424.3 | 210178.4 | 1.520843 | 1.818443 | 1.535838 | 15.54107 | 0 | 1080 | 3 | 294.3 | 57.6 | 74.2 | 28.8 | 2605.763 | 210178.4 | 193347.6 | 8.007887 | 1.535838 | 1.522129 | 0.8925868 | 5YR | 5Y | 3 | 7 | 3 | 6 | Dark reddish brown | Yellow | 19.46049 | 11.5 | 3.006536 | 29.62138 | Dark reddish brown
DFP/WR/FRD1,2,3 | 3.772 | 1.594 | 6.904 | 3.77848 | 0.8725 | 0.3735 | 0.08256 | 0.04494 | 0.03464 | 0.046 | 1.75323 | 0.0918 | 8.28 | 13.366 | 2.644 | 17.352 | 4.93 | 4.58 | 7.432 | 3.218 | 14.502 | 4.162 | 7.798 | 2.932 | 1.562 | 4.746 | 1060 | 3 | 384.2 | 59.3 | 75.9 | 29.65 | 2761.845 | 209624 | 1.832805 | 0 | 360 | 59.14 | 75.81 | 29.57 | 2746.961 | 209624 | 208247.1 | 0.6568391 | 1.832805 | 1.728715 | 5.679267 | 0 | 150 | 12 | 322.3 | 19.20571 | 59.2 | 75.85 | 29.6 | 2752.538 | 209624 | 208780 | 0.4026379 | 1.832805 | 1.54373 | 15.77227 | 0 | 1080 | 3 | 296.2 | 57.8 | 74.2 | 28.9 | 2623.89 | 208780 | 194692.6 | 6.747479 | 1.54373 | 1.521373 | 1.44829 | 5YR | 5Y | 3 | 7 | 3 | 6 | Dark reddish brown | Yellow | 19.22188 | 12.85 | 2.239789 | 29.24365 | Dark reddish brown
DFP/WR/FRD1,2,3 | 3.81 | 1.668 | 7.326 | 3.88012 | 0.8643 | 0.36652 | 0.08384 | 0.04644 | 0.0357 | 0.04488 | 1.75323 | 0.09676 | 5.514 | 17.92 | 2.466 | 14.906 | 6.098 | 4.438 | 7.754 | 3.372 | 15.614 | 6.158 | 6.82 | 4.816 | 2.552 | 4.778 | 1060 | 3 | 388.2 | 59.5 | 76.3 | 29.75 | 2780.506 | 212152.6 | 1.829815 | 0 | 359.6 | 59.42 | 75.09 | 29.71 | 2773.034 | 212152.6 | 208227.1 | 1.850311 | 1.829815 | 1.72696 | 5.621032 | 0 | 150 | 12 | 325.3 | 19.336 | 59.4 | 76.01 | 29.7 | 2771.167 | 212152.6 | 210636.4 | 0.7146541 | 1.829815 | 1.544367 | 15.59982 | 0 | 1080 | 3 | 296.2 | 57.9 | 74.1 | 28.95 | 2632.977 | 210636.4 | 195103.6 | 7.374255 | 1.544367 | 1.518168 | 1.696433 | 5YR | 5Y | 3 | 7 | 3 | 6 | Dark reddish brown | Yellow | 18.42018 | 12.175 | 2.883355 | 27.96493 | Dark reddish brown
DFP/WR/FRD1,2,3 | 3.878 | 1.648 | 7.438 | 3.94944 | 0.89958 | 0.37084 | 0.0868 | 0.04756 | 0.03686 | 0.04748 | 1.75323 | 0.10208 | 5.4566 | 18.5128 | 2.6611 | 15.9712 | 4.9892 | 4.4277 | 7.8513 | 3.2801 | 14.1896 | 4.4067 | 8.353 | 3.6676 | 1.5456 | 4.6005 | 1080 | 3 | 383 | 59.4 | 76.1 | 29.7 | 2771.167 | 210885.8 | 1.816148 | 0 | 371.2 | 59.3 | 76 | 29.65 | 2761.845 | 210885.8 | 209900.2 | 0.4673809 | 1.816148 | 1.768459 | 2.625832 | 0 | 150 | 12 | 322.8 | 18.64932 | 59.2 | 76 | 29.6 | 2752.538 | 210885.8 | 209192.9 | 0.8027896 | 1.816148 | 1.543074 | 15.03593 | 0 | 1000 | 3 | 296.4 | 58.9 | 73.6 | 29.45 | 2724.711 | 209192.9 | 200538.7 | 4.136916 | 1.543074 | 1.478019 | 4.215933 | 5YR | 5Y | 3 | 7 | 3 | 6 | Dark reddish brown | Yellow | 13.5 | 6.3 | 3.285151 | 19.95325 | Dark reddish brown
DFP/WR/FRD1,2,3 | 3.582 | 1.942 | 6.234 | 5.046 | 0.74132 | 0.3125 | 0.07864 | 0.0447 | 0.03734 | 0.05536 | 1.75323 | 0.07372 | 8.28 | 13.366 | 2.644 | 17.352 | 4.93 | 4.58 | 7.432 | 3.218 | 14.502 | 4.162 | 7.798 | 2.932 | 1.562 | 4.746 | 1080 | 3 | 385.5 | 59.4 | 76 | 29.7 | 2771.167 | 210608.7 | 1.830408 | 0 | 374.1 | 59.3 | 75.9 | 29.65 | 2761.845 | 210608.7 | 209624 | 0.4675532 | 1.830408 | 1.784624 | 2.50134 | 0 | 150 | 12 | 324.8 | 18.68842 | 59.1 | 75.9 | 29.55 | 2743.247 | 210608.7 | 208212.4 | 1.137803 | 1.830408 | 1.559945 | 14.7761 | 0 | 1000 | 3 | 295.2 | 58.9 | 69.9 | 29.45 | 2724.711 | 208212.4 | 190457.3 | 8.527399 | 1.559945 | 1.549954 | 0.6405212 | 5YR | 5Y | 3 | 7 | 3 | 6 | Dark reddish brown | Yellow | 14.6 | 7.2 | 8.026316 | 22.62932 | Dark reddish brown
DFP/WR/FRD1,2,3 | 3.56 | 1.918 | 6.192 | 5.136 | 0.87748 | 0.31754 | 0.07976 | 0.04604 | 0.03804 | 0.0534 | 1.75323 | 0.07492 | 5.514 | 17.92 | 2.466 | 14.906 | 6.098 | 4.438 | 7.754 | 3.372 | 15.614 | 6.158 | 6.82 | 4.816 | 2.552 | 4.778 | 1080 | 3 | 388.8 | 59.5 | 76.1 | 29.75 | 2780.506 | 211596.5 | 1.83746 | 0 | 375 | 59.3 | 75.9 | 29.65 | 2761.845 | 211596.5 | 209624 | 0.9321873 | 1.83746 | 1.788917 | 2.641822 | 0 | 150 | 12 | 325.3 | 19.52044 | 59.1 | 75.9 | 29.55 | 2743.247 | 211596.5 | 208212.4 | 1.599309 | 1.83746 | 1.562347 | 14.97245 | 0 | 1000 | 3 | 295.1 | 58.9 | 69.8 | 29.45 | 2724.711 | 208212.4 | 190184.8 | 8.658261 | 1.562347 | 1.551648 | 0.6847657 | 5YR | 5Y | 3 | 7 | 3 | 6 | Dark reddish brown | Yellow | 14.05 | 6.75 | 8.278581 | 21.80066 | Dark reddish brown
DFP/WR/FRD1,2,3 | 3.688 | 1.898 | 6.432 | 5.04 | 0.79748 | 0.32474 | 0.08264 | 0.04606 | 0.03684 | 0.04742 | 1.75323 | 0.07562 | 5.4566 | 18.5128 | 2.6611 | 15.9712 | 4.9892 | 4.4277 | 7.8513 | 3.2801 | 14.1896 | 4.4067 | 8.353 | 3.6676 | 1.5456 | 4.6005 | 1080 | 3 | 385.3 | 59.4 | 76.2 | 29.7 | 2771.167 | 211163 | 1.824657 | 0 | 368.3 | 59.3 | 76.2 | 29.55 | 2761.845 | 211163 | 210452.6 | 0.3364169 | 1.824657 | 1.750038 | 4.089487 | 0 | 150 | 12 | 321.7 | 19.76997 | 59.1 | 76.2 | 29.55 | 2743.247 | 211163 | 209035.4 | 1.00755 | 1.824657 | 1.538974 | 15.65682 | 0 | 1100 | 3 | 297.9 | 58.7 | 74.5 | 29.35 | 2706.239 | 209035.4 | 201614.8 | 3.549931 | 1.538974 | 1.47757 | 3.989905 | 5YR | 5Y | 3 | 7 | 3 | 6 | Dark reddish brown | Yellow | 10.5 | 15.2 | 2.230971 | 15.51449 | Dark reddish brown
DFP/WR/FRD1,2,3 | 3.7 | 1.614 | 6.776 | 3.77848 | 1.19616 | 0.34104 | 0.0799 | 0.04584 | 0.03412 | 0.04296 | 1.75323 | 0.13304 | 8.28 | 13.366 | 2.644 | 17.352 | 4.93 | 4.58 | 7.432 | 3.218 | 14.502 | 4.162 | 7.798 | 2.932 | 1.562 | 4.746 | 1000 | 3 | 389 | 59.3 | 75.9 | 29.65 | 2761.845 | 209624 | 1.855703 | 0 | 370.4 | 59.2 | 75.9 | 29.55 | 2752.538 | 209624 | 208917.6 | 0.3369838 | 1.855703 | 1.772948 | 4.459535 | 0 | 150 | 12 | 324.2 | 19.98766 | 59.1 | 75.9 | 29.55 | 2743.247 | 209624 | 208212.4 | 0.6733988 | 1.855703 | 1.557064 | 16.09307 | 0 | 1100 | 3 | 299.9 | 58.6 | 74.8 | 29.3 | 2697.026 | 208212.4 | 201737.5 | 3.109746 | 1.557064 | 1.486585 | 4.526386 | 5YR | 5Y | 3 | 7 | 3 | 6 | Dark reddish brown | Yellow | 9.86 | 14.2 | 1.449275 | 14.65773 | Dark reddish brown
DFP/WR/FRD1,2,3 | 3.658 | 1.61 | 7.098 | 3.78212 | 1.0432 | 0.34098 | 0.08066 | 0.04608 | 0.0341 | 0.04148 | 1.75323 | 0.12562 | 5.514 | 17.92 | 2.466 | 14.906 | 6.098 | 4.438 | 7.754 | 3.372 | 15.614 | 6.158 | 6.82 | 4.816 | 2.552 | 4.778 | 1000 | 3 | 389.4 | 59.6 | 76 | 29.8 | 2789.86 | 212029.4 | 1.836538 | 0 | 369.8 | 59.4 | 76 | 29.6 | 2771.167 | 212029.4 | 210608.7 | 0.6700149 | 1.836538 | 1.755863 | 4.392802 | 0 | 150 | 12 | 325.2 | 19.7417 | 59.2 | 76 | 29.6 | 2752.538 | 212029.4 | 209192.9 | 1.337778 | 1.836538 | 1.554546 | 15.35453 | 0 | 1100 | 3 | 300.3 | 58.9 | 74.9 | 29.45 | 2724.711 | 209192.9 | 204080.9 | 2.443682 | 1.554546 | 1.471476 | 5.343728 | 5YR | 5Y | 3 | 7 | 3 | 6 | Dark reddish brown | Yellow | 10.18 | 14.7 | 1.447368 | 14.97962 | Dark reddish brown
DFP/WR/FRD1,2,3 | 3.74 | 1.614 | 6.986 | 3.76344 | 1.13646 | 0.232754 | 0.08338 | 0.0448 | 0.03406 | 0.04434 | 1.75323 | 0.13544 | 5.4566 | 18.5128 | 2.6611 | 15.9712 | 4.9892 | 4.4277 | 7.8513 | 3.2801 | 14.1896 | 4.4067 | 8.353 | 3.6676 | 1.5456 | 4.6005 | 1000 | 3 | 355.9 | 59.67 | 76.2 | 29.835 | 2796.417 | 213087 | 1.67021 | 0 | 354.8 | 59.67 | 76.1 | 29.835 | 2796.417 | 213087 | 212807.3 | 0.1312336 | 1.67021 | 1.667236 | 0.1780757 | 0 | 150 | 12 | 334.4 | 6.429426 | 59.88 | 74.86 | 29.94 | 2816.135 | 213087 | 210815.9 | 1.06582 | 1.67021 | 1.586218 | 5.028801 | 0 | 1000 | 3 | 303.4 | 59.3 | 73.94 | 29.65 | 2761.845 | 210815.9 | 204210.8 | 3.133094 | 1.586218 | 1.48572 | 6.335745 | 10R | 5Y | 4 | 7 | 8 | 6 | Red | Yellow | 24.5 | 3.6 | 2.965879 | 36.40013 | Red
DFP/WR/FRD1,2,3 | 3.81 | 1.688 | 5.602 | 4.998 | 1.56786 | 0.30446 | 0.08004 | 0.04496 | 0.041 | 0.04862 | 1.75323 | 0.13304 | 8.28 | 13.366 | 2.644 | 17.352 | 4.93 | 4.58 | 7.432 | 3.218 | 14.502 | 4.162 | 7.798 | 2.932 | 1.562 | 4.746 | 1100 | 3 | 384.4 | 59.8 | 76.2 | 29.9 | 2808.615 | 214016.5 | 1.796123 | 0 | 356.1 | 59.78 | 75.45 | 29.89 | 2806.737 | 214016.5 | 211768.3 | 1.050472 | 1.796123 | 1.681555 | 6.378657 | 0 | 150 | 12 | 334.4 | 14.95215 | 59.7 | 74.85 | 29.85 | 2799.23 | 214016.5 | 209522.3 | 2.099902 | 1.796123 | 1.596011 | 11.14134 | 0 | 1100 | 3 | 304.9 | 59.7 | 74.2 | 29.85 | 2799.23 | 209522.3 | 207702.8 | 0.8684035 | 1.596011 | 1.467963 | 8.023039 | 10R | 5Y | 4 | 7 | 8 | 6 | Red | Yellow | 21.4 | 4.8 | 2.624672 | 31.4144 | Red
DFP/WR/FRD1,2,3 | 4.242 | 1.64 | 6.056 | 5.012 | 1.59148 | 0.31368 | 0.08114 | 0.04366 | 0.04088 | 0.05382 | 1.75323 | 0.16152 | 5.514 | 17.92 | 2.466 | 14.906 | 6.098 | 4.438 | 7.754 | 3.372 | 15.614 | 6.158 | 6.82 | 4.816 | 2.552 | 4.778 | 1100 | 3 | 384.7 | 59.55 | 76.3 | 29.775 | 2785.181 | 212509.3 | 1.810274 | 0 | 360 | 59.52 | 75.63 | 29.76 | 2782.375 | 212509.3 | 210431.1 | 0.9779585 | 1.810274 | 1.710774 | 5.496381 | 0 | 150 | 12 | 334.3 | 15.07628 | 59.6 | 74.48 | 29.8 | 2789.86 | 212509.3 | 207788.8 | 2.221332 | 1.810274 | 1.608845 | 11.12695 | 0 | 1100 | 3 | 304.2 | 59.5 | 73.5 | 29.75 | 2780.506 | 207788.8 | 204367.2 | 1.646667 | 1.608845 | 1.488497 | 7.480399 | 10R | 5Y | 4 | 7 | 8 | 6 | Red | Yellow | 22.95 | 4.2 | 3.669725 | 34.16101 | Red
DFP/WR/FRD1,2,3 | 3.908 | 1.816 | 6.09 | 5.084 | 1.66274 | 0.31766 | 0.0833 | 0.04668 | 0.04238 | 0.04914 | 1.75323 | 0.1488 | 5.4566 | 18.5128 | 2.6611 | 15.9712 | 4.9892 | 4.4277 | 7.8513 | 3.2801 | 14.1896 | 4.4067 | 8.353 | 3.6676 | 1.5456 | 4.6005 | 1100 | 3 | 384.5 | 60.2 | 75.23 | 30.1 | 2846.314 | 214128.2 | 1.795653 | 0 | 360.1 | 60.11 | 74.56 | 30.055 | 2837.81 | 214128.2 | 211587.1 | 1.186721 | 1.795653 | 1.701899 | 5.221143 | 0 | 150 | 12 | 333.3 | 15.36154 | 59.9 | 74.61 | 29.95 | 2818.016 | 214128.2 | 210252.2 | 1.81014 | 1.795653 | 1.585239 | 11.71797 | 0 | 1100 | 3 | 303.7 | 59.6 | 73.94 | 29.8 | 2789.86 | 210252.2 | 206282.2 | 1.888192 | 1.585239 | 1.472255 | 7.127273 | 10R | 5Y | 4 | 7 | 8 | 6 | Red | Yellow | 22.175 | 4.5 | 1.714741 | 32.64725 | Red
DFP/WR/FRD1,2,3 | 3.674 | 1.622 | 6.742 | 4.07048 | 0.69822 | 0.35972 | 0.08062 | 0.05072 | 0.0362 | 0.04626 | 1.75323 | 0.04664 | 8.28 | 13.366 | 2.644 | 17.352 | 4.93 | 4.58 | 7.432 | 3.218 | 14.502 | 4.162 | 7.798 | 2.932 | 1.562 | 4.746 | 1000 | 6 | 385 | 59.4 | 76.1 | 29.7 | 2771.167 | 210885.8 | 1.825632 | 0 | 364.7 | 59.42 | 74.45 | 29.71 | 2773.034 | 210885.8 | 206452.4 | 2.102309 | 1.825632 | 1.766509 | 3.238502 | 0 | 150 | 12 | 324.8 | 18.53448 | 59 | 75.56 | 29.5 | 2733.971 | 210885.8 | 206578.8 | 2.042335 | 1.825632 | 1.572281 | 13.87745 | 0 | 1000 | 6 | 292.3 | 58.07 | 73.79 | 29.035 | 2648.461 | 206578.8 | 195429.9 | 5.396939 | 1.572281 | 1.495677 | 4.872167 | 10R | 5Y | 4 | 7 | 8 | 6 | Red | Yellow | 21.13843 | 6.2 | 3.03548 | 31.61626 | Red
DFP/WR/FRD1,2,3 | 3.536 | 1.728 | 7.444 | 3.48212 | 0.79168 | 0.3496 | 0.0822 | 0.0517 | 0.03562 | 0.04518 | 1.75323 | 0.04232 | 5.514 | 17.92 | 2.466 | 14.906 | 6.098 | 4.438 | 7.754 | 3.372 | 15.614 | 6.158 | 6.82 | 4.816 | 2.552 | 4.778 | 1000 | 6 | 385.5 | 59.5 | 76.2 | 29.75 | 2780.506 | 211874.5 | 1.819473 | 0 | 362 | 59.29 | 75.09 | 29.645 | 2760.913 | 211874.5 | 207317 | 2.151065 | 1.819473 | 1.746118 | 4.031637 | 0 | 150 | 12 | 326.1 | 18.21527 | 59.1 | 75 | 29.55 | 2743.247 | 211874.5 | 205743.5 | 2.893719 | 1.819473 | 1.584983 | 12.88778 | 0 | 1000 | 6 | 295.3 | 58.52 | 73.5 | 29.26 | 2689.667 | 205743.5 | 197690.5 | 3.914081 | 1.584983 | 1.493749 | 5.756176 | 10R | 5Y | 4 | 7 | 8 | 6 | Red | Yellow | 21.48827 | 6.09 | 3.543307 | 32.09808 | Red
DFP/WR/FRD1,2,3 | 3.808 | 1.7255 | 7.516 | 4.12144 | 0.74054 | 0.39 | 0.0855 | 0.05264 | 0.03632 | 0.04856 | 1.75323 | 0.0636 | 5.4566 | 18.5128 | 2.6611 | 15.9712 | 4.9892 | 4.4277 | 7.8513 | 3.2801 | 14.1896 | 4.4067 | 8.353 | 3.6676 | 1.5456 | 4.6005 | 1000 | 6 | 383.5 | 59.4 | 76.2 | 29.7 | 2771.167 | 211163 | 1.816133 | 0 | 360.8 | 59.3 | 75.33 | 29.65 | 2761.845 | 211163 | 208049.8 | 1.474308 | 1.816133 | 1.7342 | 4.511369 | 0 | 150 | 12 | 323.7 | 18.4739 | 59.29 | 75.85 | 29.645 | 2760.913 | 211163 | 209415.3 | 0.8276454 | 1.816133 | 1.545732 | 14.8888 | 0 | 1000 | 6 | 293 | 58.45 | 74.19 | 29.225 | 2683.236 | 209415.3 | 199069.3 | 4.940414 | 1.545732 | 1.471849 | 4.779819 | 10R | 5Y | 4 | 7 | 8 | 6 | Red | Yellow | 21.72635 | 6.145 | 2.637795 | 31.97791 | Red
DFP/WR/FRD1,2,3 | 4.012 | 1.896 | 6.128 | 5.062 | 0.88946 | 0.37118 | 0.08058 | 0.04428 | 0.03978 | 0.05384 | 1.75323 | 0.09332 | 8.28 | 13.366 | 2.644 | 17.352 | 4.93 | 4.58 | 7.432 | 3.218 | 14.502 | 4.162 | 7.798 | 2.932 | 1.562 | 4.746 | 1000 | 6 | 384.7 | 59.55 | 76.3 | 29.775 | 2785.181 | 212509.3 | 1.810274 | 0 | 362.1 | 59.4 | 74.58 | 29.7 | 2771.167 | 212509.3 | 206673.7 | 2.746061 | 1.810274 | 1.752037 | 3.216987 | 0 | 150 | 12 | 325.2 | 18.29643 | 59.1 | 76.68 | 29.55 | 2743.247 | 212509.3 | 210352.1 | 1.015089 | 1.810274 | 1.545979 | 14.59971 | 0 | 1000 | 6 | 294.6 | 58.36 | 74.06 | 29.18 | 2674.979 | 210352.1 | 198109 | 5.82032 | 1.545979 | 1.48706 | 3.811091 | 10R | 5Y | 4 | 7 | 8 | 6 | Red | Yellow | 22.74454 | 6.1175 | 2.93578 | 33.8225 | Red
DFP/WR/FRD1,2,3 | 3.964 | 1.77 | 5.944 | 5.124 | 0.87564 | 0.3592 | 0.0814 | 0.04498 | 0.04076 | 0.0528 | 1.75323 | 0.0999 | 5.514 | 17.92 | 2.466 | 14.906 | 6.098 | 4.438 | 7.754 | 3.372 | 15.614 | 6.158 | 6.82 | 4.816 | 2.552 | 4.778 | 1020 | 6 | 385.3 | 59.4 | 76.2 | 29.7 | 2771.167 | 211163 | 1.824657 | 0 | 361.7 | 59.3 | 75.92 | 29.65 | 2761.845 | 211163 | 209679.3 | 0.7026348 | 1.824657 | 1.725016 | 5.460832 | 0 | 150 | 12 | 330 | 16.75758 | 60.07 | 74.22 | 30.035 | 2834.035 | 211163 | 210342 | 0.3887586 | 1.824657 | 1.568873 | 14.01819 | 0 | 1020 | 6 | 301.3 | 58.8 | 73.7 | 29.4 | 2715.467 | 210342 | 200129.9 | 4.85501 | 1.568873 | 1.505522 | 4.038006 | 5YR | 5Y | 3 | 7 | 3 | 6 | Dark reddish brown | Yellow | 20.86198 | 6.59 | 3.28084 | 31.40817 | Dark reddish brown
DFP/WR/FRD1,2,3 | 4.044 | 1.882 | 6.334 | 5.17 | 0.90994 | 0.36762 | 0.08394 | 0.04774 | 0.0418 | 0.05002 | 1.75323 | 0.10342 | 5.4566 | 18.5128 | 2.6611 | 15.9712 | 4.9892 | 4.4277 | 7.8513 | 3.2801 | 14.1896 | 4.4067 | 8.353 | 3.6676 | 1.5456 | 4.6005 | 1020 | 6 | 385 | 59.97 | 74.89 | 29.985 | 2824.607 | 211534.8 | 1.820032 | 0 | 359.7 | 59.8 | 74.65 | 29.9 | 2808.615 | 211534.8 | 209663.1 | 0.8848023 | 1.820032 | 1.715609 | 5.737391 | 0 | 150 | 12 | 327.8 | 17.44966 | 59.85 | 74.67 | 29.925 | 2813.314 | 211534.8 | 210070.1 | 0.6923894 | 1.820032 | 1.560431 | 14.26351 | 0 | 1020 | 6 | 297.7 | 59 | 73.7 | 29.5 | 2733.971 | 210070.1 | 201493.7 | 4.082677 | 1.560431 | 1.477466 | 5.31682 | 5YR | 5Y | 3 | 7 | 3 | 6 | Dark reddish brown | Yellow | 21.20095 | 6.89 | 1.588997 | 31.32368 | Dark reddish brown
DFP/WR/FRD1,2,3 | 3.342 | 1.64 | 7.01 | 3.76248 | 0.72436 | 0.31482 | 0.08062 | 0.04536 | 0.0322 | 0.04752 | 1.75323 | 0.0722 | 8.28 | 13.366 | 2.644 | 17.352 | 4.93 | 4.58 | 7.432 | 3.218 | 14.502 | 4.162 | 7.798 | 2.932 | 1.562 | 4.746 | 1020 | 6 | 382.3 | 60.03 | 74.8 | 30.015 | 2830.262 | 211703.6 | 1.805827 | 0 | 360.5 | 59.83 | 74.32 | 29.915 | 2811.434 | 211703.6 | 208945.8 | 1.302666 | 1.805827 | 1.725328 | 4.457731 | 0 | 150 | 12 | 330.3 | 15.74326 | 59.7 | 73.9 | 29.85 | 2799.23 | 211703.6 | 206863.1 | 2.286445 | 1.805827 | 1.596708 | 11.58021 | 0 | 1020 | 6 | 301.8 | 59 | 74.1 | 29.5 | 2733.971 | 206863.1 | 202587.3 | 2.066984 | 1.596708 | 1.489728 | 6.700024 | 5YR | 5Y | 3 | 7 | 3 | 6 | Dark reddish brown | Yellow | 21.43626 | 6.74 | 0.9358289 | 31.9342 | Dark reddish brown
DFP/WR/FRD1,2,3 | 3.406 | 1.816 | 7.574 | 3.89212 | 0.86614 | 0.32486 | 0.0822 | 0.0475 | 0.03298 | 0.04548 | 1.75323 | 0.07178 | 5.514 | 17.92 | 2.466 | 14.906 | 6.098 | 4.438 | 7.754 | 3.372 | 15.614 | 6.158 | 6.82 | 4.816 | 2.552 | 4.778 | 1020 | 6 | 381 | 60.03 | 74.87 | 30.015 | 2830.262 | 211901.7 | 1.798004 | 0 | 360.2 | 59.9 | 74.52 | 29.95 | 2818.016 | 211901.7 | 209998.6 | 0.8981022 | 1.798004 | 1.71525 | 4.602551 | 0 | 150 | 12 | 329.3 | 15.69997 | 59.6 | 74.02 | 29.8 | 2789.86 | 211901.7 | 206505.4 | 2.546581 | 1.798004 | 1.594631 | 11.31102 | 0 | 1020 | 6 | 300.5 | 59 | 73.9 | 29.5 | 2733.971 | 206505.4 | 202040.5 | 2.162159 | 1.594631 | 1.487326 | 6.729161 | 5YR | 5Y | 3 | 7 | 3 | 6 | Dark reddish brown | Yellow | 21.3186 | 7.173684 | 1.295579 | 31.70771 | Dark reddish brown
DFP/WR/FRD1,2,3 | 3.522 | 1.664 | 7.536 | 3.81944 | 0.78712 | 0.32796 | 0.0855 | 0.04588 | 0.0319 | 0.04488 | 1.75323 | 0.07428 | 5.4566 | 18.5128 | 2.6611 | 15.9712 | 4.9892 | 4.4277 | 7.8513 | 3.2801 | 14.1896 | 4.4067 | 8.353 | 3.6676 | 1.5456 | 4.6005 | 1040 | 6 | 398.7 | 59.94 | 74.9 | 29.97 | 2821.781 | 211351.4 | 1.886432 | 0 | 360.7 | 59.8 | 74.43 | 29.9 | 2808.615 | 211351.4 | 209045.2 | 1.091164 | 1.886432 | 1.725464 | 8.53292 | 0 | 150 | 12 | 328.3 | 21.4438 | 59.85 | 74.45 | 29.925 | 2813.314 | 211351.4 | 209451.2 | 0.8990731 | 1.886432 | 1.567429 | 16.91035 | 0 | 1040 | 6 | 298.6 | 59.3 | 73.8 | 29.65 | 2761.845 | 209451.2 | 203824.1 | 2.68658 | 1.567429 | 1.464988 | 6.535608 | 5YR | 5Y | 3 | 7 | 3 | 6 | Dark reddish brown | Yellow | 21.37743 | 7.729825 | 1.468625 | 31.31768 | Dark reddish brown
DFP/WR/FRD1,2,3 | 3.94 | 1.916 | 6 | 5.062 | 1.21312 | 0.33872 | 0.07792 | 0.04518 | 0.03926 | 0.0508 | 1.75323 | 0.13456 | 8.28 | 13.366 | 2.644 | 17.352 | 4.93 | 4.58 | 7.432 | 3.218 | 14.502 | 4.162 | 7.798 | 2.932 | 1.562 | 4.746 | 1040 | 6 | 382.1 | 59.96 | 74.91 | 29.98 | 2823.665 | 211520.7 | 1.806442 | 0 | 360.6 | 58.92 | 75.47 | 29.46 | 2726.562 | 211520.7 | 205773.6 | 2.717039 | 1.806442 | 1.752411 | 2.991028 | 0 | 150 | 12 | 327.4 | 16.70739 | 59.56 | 74.44 | 29.78 | 2786.116 | 211520.7 | 207398.5 | 1.948849 | 1.806442 | 1.578603 | 12.61258 | 0 | 1040 | 6 | 296.4 | 59.2 | 73.7 | 29.6 | 2752.538 | 207398.5 | 202862 | 2.18732 | 1.578603 | 1.461092 | 7.444045 | 5YR | 5Y | 3 | 7 | 3 | 6 | Dark reddish brown | Yellow | 20.33144 | 7.843952 | 1.615272 | 29.7061 | Dark reddish brown
DFP/WR/FRD1,2,3 | 3.812 | 1.712 | 5.716 | 5.026 | 1.05454 | 0.33366 | 0.07822 | 0.04462 | 0.03916 | 0.0494 | 1.75323 | 0.12876 | 5.514 | 17.92 | 2.466 | 14.906 | 6.098 | 4.438 | 7.754 | 3.372 | 15.614 | 6.158 | 6.82 | 4.816 | 2.552 | 4.778 | 1040 | 6 | 382.3 | 59.99 | 74.99 | 29.995 | 2826.491 | 211958.6 | 1.803654 | 0 | 361.4 | 59.8 | 75.09 | 29.9 | 2808.615 | 211958.6 | 210898.9 | 0.499928 | 1.803654 | 1.713617 | 4.991939 | 0 | 150 | 12 | 330.3 | 15.74326 | 59.73 | 74.53 | 29.865 | 2802.044 | 211958.6 | 208836.3 | 1.473042 | 1.803654 | 1.581621 | 12.31018 | 0 | 1040 | 6 | 296.6 | 59.2 | 73.9 | 29.6 | 2752.538 | 208836.3 | 203412.5 | 2.597142 | 1.581621 | 1.45812 | 7.808502 | 5YR | 5Y | 3 | 7 | 3 | 6 | Dark reddish brown | Yellow | 20.85444 | 8.196724 | 1.453527 | 30.40828 | Dark reddish brown
DFP/WR/FRD1,2,3 | 3.906 | 1.848 | 5.882 | 4.984 | 1.14682 | 0.229534 | 0.08052 | 0.04498 | 0.039 | 0.04688 | 1.75323 | 0.13678 | 5.4566 | 18.5128 | 2.6611 | 15.9712 | 4.9892 | 4.4277 | 7.8513 | 3.2801 | 14.1896 | 4.4067 | 8.353 | 3.6676 | 1.5456 | 4.6005 | 1040 | 6 | 384.2 | 59.85 | 74.84 | 29.925 | 2813.314 | 210548.4 | 1.824758 | 0 | 361.5 | 59.7 | 74.73 | 29.85 | 2799.23 | 210548.4 | 209186.4 | 0.6468694 | 1.824758 | 1.728123 | 5.295768 | 0 | 150 | 12 | 330.1 | 16.38897 | 59.71 | 74.19 | 29.855 | 2800.168 | 210548.4 | 207744.4 | 1.33175 | 1.824758 | 1.588972 | 12.92154 | 0 | 1040 | 6 | 301.2 | 59 | 74 | 29.5 | 2733.971 | 207744.4 | 202313.9 | 2.614067 | 1.588972 | 1.488776 | 6.305691 | 5YR | 5Y | 3 | 7 | 3 | 6 | Dark reddish brown | Yellow | 20.59294 | 8.020338 | 1.122394 | 30.65827 | Dark reddish brown
DFP/WR/FRD1,2,3 | 3.57 | 1.386 | 6.378 | 3.71448 | 1.5509 | 0.30678 | 0.08202 | 0.04562 | 0.03586 | 0.04078 | 1.75323 | 0.13152 | 8.28 | 13.366 | 2.644 | 17.352 | 4.93 | 4.58 | 7.432 | 3.218 | 14.502 | 4.162 | 7.798 | 2.932 | 1.562 | 4.746 | 1040 | 6 | 382.7 | 60.22 | 74.89 | 30.11 | 2848.206 | 213302.1 | 1.794169 | 0 | 360.8 | 59.09 | 74.82 | 29.545 | 2742.318 | 213302.1 | 205180.3 | 3.807691 | 1.794169 | 1.758454 | 1.990603 | 0 | 150 | 12 | 312.7 | 22.38567 | 60.08 | 70.05 | 30.04 | 2834.978 | 213302.1 | 198590.2 | 6.897219 | 1.794169 | 1.574599 | 12.23795 | 0 | 1040 | 6 | 279 | 58.5 | 73 | 29.25 | 2687.829 | 198590.2 | 196211.5 | 1.197802 | 1.574599 | 1.421935 | 9.695432 | 5YR | 5Y | 3 | 7 | 3 | 6 | Dark reddish brown | Yellow | 20.45149 | 9.009479 | 2.523701 | 29.08069 | Dark reddish brown
DFP/WR/FRD1,2,3 | 4.088 | 1.538 | 7.438 | 3.76812 | 1.58014 | 0.321 | 0.08358 | 0.04512 | 0.03582 | 0.0459 | 1.75323 | 0.15838 | 5.514 | 17.92 | 2.466 | 14.906 | 6.098 | 4.438 | 7.754 | 3.372 | 15.614 | 6.158 | 6.82 | 4.816 | 2.552 | 4.778 | 1040 | 6 | 383.3 | 59.92 | 74.59 | 29.96 | 2819.899 | 210336.2 | 1.82232 | 0 | 362.2 | 59.76 | 74.49 | 29.88 | 2804.859 | 210336.2 | 208934 | 0.6666836 | 1.82232 | 1.733562 | 4.870615 | 0 | 150 | 12 | 328.9 | 16.53998 | 59.86 | 69.05 | 29.93 | 2814.254 | 210336.2 | 194324.2 | 7.612569 | 1.82232 | 1.692532 | 7.122148 | 0 | 1040 | 6 | 294.8 | 57 | 73 | 28.5 | 2551.759 | 194324.2 | 186278.4 | 4.140433 | 1.692532 | 1.582578 | 6.496441 | 5YR | 5Y | 3 | 7 | 3 | 6 | Dark reddish brown | Yellow | 20.98115 | 10.01754 | 2.131653 | 33.2043 | Dark reddish brown
DFP/WR/FRD1,2,3 | 3.742 | 1.582 | 7.194 | 3.86344 | 1.65238 | 0.32088 | 0.08616 | 0.0465 | 0.03744 | 0.0466 | 1.75323 | 0.14746 | 5.4566 | 18.5128 | 2.6611 | 15.9712 | 4.9892 | 4.4277 | 7.8513 | 3.2801 | 14.1896 | 4.4067 | 8.353 | 3.6676 | 1.5456 | 4.6005 | 1040 | 6 | 383.6 | 59.2 | 74.8 | 29.6 | 2752.538 | 205889.8 | 1.863132 | 0 | 363.6 | 59.1 | 74.79 | 29.55 | 2743.247 | 205889.8 | 205167.4 | 0.3508764 | 1.863132 | 1.772211 | 4.880011 | 0 | 150 | 12 | 326.6 | 17.45254 | 59 | 75.06 | 29.5 | 2733.971 | 205889.8 | 205211.9 | 0.3292854 | 1.863132 | 1.591526 | 14.57795 | 0 | 1040 | 6 | 295.5 | 58.7 | 73.9 | 29.35 | 2706.239 | 205211.9 | 199991 | 2.544118 | 1.591526 | 1.477566 | 7.160403 | 5YR | 5Y | 3 | 7 | 3 | 6 | Dark reddish brown | Yellow | 20.20794 | 9.51351 | 1.203209 | 29.85858 | Dark reddish brown
DFP/WR/FRD1,2,3 | 3.914 | 1.924 | 5.966 | 5.354 | 0.71518 | 0.3574 | 0.07864 | 0.05006 | 0.04134 | 0.0541 | 1.75323 | 0.04816 | 8.28 | 13.366 | 2.644 | 17.352 | 4.93 | 4.58 | 7.432 | 3.218 | 14.502 | 4.162 | 7.798 | 2.932 | 1.562 | 4.746 | 1040 | 6 | 381.3 | 59.99 | 74.85 | 29.995 | 2826.491 | 211562.9 | 1.802301 | 0 | 363.2 | 59.9 | 74.74 | 29.95 | 2818.016 | 211562.9 | 210618.6 | 0.4463449 | 1.802301 | 1.724444 | 4.319855 | 0 | 150 | 12 | 327.5 | 16.42748 | 59.8 | 74.3 | 29.9 | 2808.615 | 211562.9 | 208680.1 | 1.362592 | 1.802301 | 1.569388 | 12.92312 | 0 | 1040 | 6 | 296.7 | 58.6 | 74.1 | 29.3 | 2697.026 | 208680.1 | 199849.6 | 4.231594 | 1.569388 | 1.484616 | 5.401558 | 5YR | 5Y | 3 | 7 | 3 | 6 | Dark reddish brown | Yellow | 20.59455 | 9.765525 | 1.002004 | 30.575 | Dark reddish brown
DFP/WR/FRD1,2,3 | 3.69 | 1.83 | 6.062 | 4.726 | 0.80302 | 0.34228 | 0.07976 | 0.05024 | 0.04068 | 0.0531 | 1.75323 | 0.04546 | 5.514 | 17.92 | 2.466 | 14.906 | 6.098 | 4.438 | 7.754 | 3.372 | 15.614 | 6.158 | 6.82 | 4.816 | 2.552 | 4.778 | 1060 | 6 | 383.8 | 59.93 | 74.69 | 29.965 | 2820.84 | 210688.5 | 1.821646 | 0 | 364.1 | 59.63 | 74.54 | 29.815 | 2792.669 | 210688.5 | 208165.6 | 1.197487 | 1.821646 | 1.749089 | 3.983092 | 0 | 150 | 12 | 330.6 | 16.09195 | 59.58 | 74.88 | 29.79 | 2787.988 | 210688.5 | 208764.5 | 0.9131965 | 1.821646 | 1.583602 | 13.06752 | 0 | 1060 | 6 | 301.5 | 58.9 | 74 | 29.45 | 2724.711 | 208764.5 | 201628.6 | 3.41816 | 1.583602 | 1.495323 | 5.574566 | 5YR | 5Y | 3 | 7 | 3 | 6 | Dark reddish brown | Yellow | 19.42976 | 9.639517 | 0.9238184 | 29.05377 | Dark reddish brown
DFP/WR/FRD1,2,3 | 3.974 | 1.9595 | 6.412 | 5.342 | 0.7509 | 0.38678 | 0.08264 | 0.05282 | 0.04126 | 0.0511 | 1.75323 | 0.06494 | 5.4566 | 18.5128 | 2.6611 | 15.9712 | 4.9892 | 4.4277 | 7.8513 | 3.2801 | 14.1896 | 4.4067 | 8.353 | 3.6676 | 1.5456 | 4.6005 | 1060 | 6 | 383.1 | 59.96 | 74.56 | 29.98 | 2823.665 | 210532.4 | 1.819672 | 0 | 363.3 | 59.42 | 74.68 | 29.71 | 2773.034 | 210532.4 | 207090.2 | 1.635032 | 1.819672 | 1.754308 | 3.592063 | 0 | 150 | 12 | 326.9 | 17.1918 | 59 | 75.37 | 29.5 | 2733.971 | 210532.4 | 206059.4 | 2.124636 | 1.819672 | 1.586436 | 12.81749 | 0 | 1060 | 6 | 291.9 | 58.7 | 74 | 29.35 | 2706.239 | 206059.4 | 200261.7 | 2.813625 | 1.586436 | 1.457593 | 8.121522 | 5YR | 5Y | 3 | 7 | 3 | 6 | Dark reddish brown | Yellow | 19.05919 | 9.702521 | 0.751073 | 27.78055 | Dark reddish brown
DFP/WR/FRD1,2,3 | 3.772 | 1.594 | 6.904 | 3.77848 | 0.8725 | 0.3735 | 0.08256 | 0.04494 | 0.03464 | 0.046 | 1.75323 | 0.0918 | 8.28 | 13.366 | 2.644 | 17.352 | 4.93 | 4.58 | 7.432 | 3.218 | 14.502 | 4.162 | 7.798 | 2.932 | 1.562 | 4.746 | 1060 | 6 | 384.4 | 59.9 | 74.59 | 29.95 | 2818.016 | 210195.8 | 1.828771 | 0 | 362.1 | 59.61 | 74.52 | 29.805 | 2790.796 | 210195.8 | 207970.1 | 1.058876 | 1.828771 | 1.741115 | 4.793126 | 0 | 150 | 12 | 329.4 | 16.69702 | 59.22 | 73.59 | 29.61 | 2754.398 | 210195.8 | 202696.1 | 3.567959 | 1.828771 | 1.625093 | 11.13743 | 0 | 1060 | 6 | 298 | 58.9 | 73 | 29.45 | 2724.711 | 202696.1 | 198903.9 | 1.870894 | 1.625093 | 1.498211 | 7.807662 | 5YR | 5Y | 3 | 7 | 3 | 6 | Dark reddish brown | Yellow | 19.24448 | 10.18002 | 2.131653 | 28.83228 | Dark reddish brown
DFP/WR/FRD1,2,3 | 3.81 | 1.668 | 7.326 | 3.88012 | 0.8643 | 0.36652 | 0.08384 | 0.04644 | 0.0357 | 0.04488 | 1.75323 | 0.09676 | 5.514 | 17.92 | 2.466 | 14.906 | 6.098 | 4.438 | 7.754 | 3.372 | 15.614 | 6.158 | 6.82 | 4.816 | 2.552 | 4.778 | 1060 | 6 | 383.3 | 59.95 | 74.9 | 29.975 | 2822.723 | 211421.9 | 1.812962 | 0 | 359.1 | 59.9 | 74.85 | 29.95 | 2818.016 | 211421.9 | 210928.5 | 0.2333805 | 1.812962 | 1.702472 | 6.094435 | 0 | 150 | 12 | 327.9 | 16.89539 | 59.61 | 75.07 | 29.805 | 2790.796 | 211421.9 | 209505.1 | 0.90666 | 1.812962 | 1.565117 | 13.67072 | 0 | 1060 | 6 | 304.4 | 59 | 75 | 29.5 | 2733.971 | 209505.1 | 205047.8 | 2.127512 | 1.565117 | 1.484532 | 5.148849 | 5YR | 5Y | 3 | 7 | 3 | 6 | Dark reddish brown | Yellow | 18.23984 | 10.4645 | -0.1335113 | 27.07763 | Dark reddish brown
DFP/WR/FRD1,2,3 | 3.878 | 1.648 | 7.438 | 3.94944 | 0.89958 | 0.37084 | 0.0868 | 0.04756 | 0.03686 | 0.04748 | 1.75323 | 0.10208 | 5.4566 | 18.5128 | 2.6611 | 15.9712 | 4.9892 | 4.4277 | 7.8513 | 3.2801 | 14.1896 | 4.4067 | 8.353 | 3.6676 | 1.5456 | 4.6005 | 1060 | 6 | 388.9 | 59.6 | 76.99 | 29.8 | 2789.86 | 214791.3 | 1.810595 | 0 | 355.6 | 59.4 | 76.97 | 29.7 | 2771.167 | 214791.3 | 213296.8 | 0.6958182 | 1.810595 | 1.667161 | 7.921916 | 0 | 150 | 12 | 324.2 | 19.95682 | 59.1 | 74.6 | 29.55 | 2743.247 | 214791.3 | 204646.2 | 4.723247 | 1.810595 | 1.584198 | 12.50402 | 0 | 1060 | 6 | 296.5 | 57.4 | 72.8 | 28.7 | 2587.698 | 204646.2 | 188384.4 | 7.946273 | 1.584198 | 1.573909 | 0.6494416 | 10R | 10YR | 3 | 7 | 3 | 6 | Dusky red | Yellow | 18.23189 | 28.6 | 5.442265 | 28.69534 | Dusky red
DFP/WR/FRD1,2,3 | 3.582 | 1.942 | 6.234 | 5.046 | 0.74132 | 0.3125 | 0.07864 | 0.0447 | 0.03734 | 0.05536 | 1.75323 | 0.07372 | 8.28 | 13.366 | 2.644 | 17.352 | 4.93 | 4.58 | 7.432 | 3.218 | 14.502 | 4.162 | 7.798 | 2.932 | 1.562 | 4.746 | 1060 | 6 | 385.2 | 59.2 | 76.5 | 29.6 | 2752.538 | 210569.1 | 1.829328 | 0 | 353.9 | 59.1 | 75.49 | 29.55 | 2743.247 | 210569.1 | 207087.7 | 1.653357 | 1.829328 | 1.708938 | 6.581101 | 0 | 150 | 12 | 325.7 | 18.26835 | 59.1 | 75.9 | 29.55 | 2743.247 | 210569.1 | 208212.4 | 1.119219 | 1.829328 | 1.564268 | 14.48947 | 0 | 1060 | 6 | 296.7 | 57.8 | 72.7 | 28.9 | 2623.89 | 208212.4 | 190756.8 | 8.383573 | 1.564268 | 1.555384 | 0.5679399 | 10R | 10YR | 3 | 7 | 3 | 6 | Dusky red | Yellow | 17.33372 | 28.7 | 4.96732 | 26.96058 | Dusky red
DFP/WR/FRD1,2,3 | 3.56 | 1.918 | 6.192 | 5.136 | 0.87748 | 0.31754 | 0.07976 | 0.04604 | 0.03804 | 0.0534 | 1.75323 | 0.07492 | 5.514 | 17.92 | 2.466 | 14.906 | 6.098 | 4.438 | 7.754 | 3.372 | 15.614 | 6.158 | 6.82 | 4.816 | 2.552 | 4.778 | 1060 | 6 | 388 | 59.1 | 76.3 | 29.55 | 2743.247 | 209309.7 | 1.853712 | 0 | 355.3 | 59 | 75.39 | 29.5 | 2733.971 | 209309.7 | 206114.1 | 1.526751 | 1.853712 | 1.723803 | 7.00808 | 0 | 150 | 12 | 324.2 | 19.67921 | 59.3 | 74.9 | 29.65 | 2761.845 | 209309.7 | 206862.2 | 1.169338 | 1.853712 | 1.567227 | 15.45468 | 0 | 1060 | 6 | 298.5 | 57.6 | 74 | 28.8 | 2605.763 | 206862.2 | 192826.4 | 6.785069 | 1.567227 | 1.548024 | 1.225272 | 10R | 10YR | 3 | 7 | 3 | 6 | Dusky red | Yellow | 17.7828 | 29.6688 | 3.014417 | 27.52821 | Dusky red
DFP/WR/FRD1,2,3 | 3.688 | 1.898 | 6.432 | 5.04 | 0.79748 | 0.32474 | 0.08264 | 0.04606 | 0.03684 | 0.04742 | 1.75323 | 0.07562 | 5.4566 | 18.5128 | 2.6611 | 15.9712 | 4.9892 | 4.4277 | 7.8513 | 3.2801 | 14.1896 | 4.4067 | 8.353 | 3.6676 | 1.5456 | 4.6005 | 1060 | 6 | 383.6 | 59.91 | 75.6 | 29.955 | 2818.957 | 213113.2 | 1.799982 | 0 | 352.7 | 59.26 | 75.41 | 29.63 | 2758.12 | 213113.2 | 207989.8 | 2.404049 | 1.799982 | 1.695756 | 5.790421 | 0 | 150 | 12 | 326.1 | 17.63263 | 59.3 | 74.6 | 29.65 | 2761.845 | 213113.2 | 206033.6 | 3.321973 | 1.799982 | 1.582751 | 12.06851 | 0 | 1060 | 6 | 299.1 | 57.8 | 73.5 | 28.9 | 2623.89 | 206033.6 | 192855.9 | 6.395915 | 1.582751 | 1.550899 | 2.01247 | 10R | 10YR | 3 | 7 | 3 | 6 | Dusky red | Yellow | 16.72215 | 29.95344 | 2.777778 | 25.93437 | Dusky red
DFP/WR/FRD1,2,3 | 3.7 | 1.614 | 6.776 | 3.77848 | 1.19616 | 0.34104 | 0.0799 | 0.04584 | 0.03412 | 0.04296 | 1.75323 | 0.13304 | 8.28 | 13.366 | 2.644 | 17.352 | 4.93 | 4.58 | 7.432 | 3.218 | 14.502 | 4.162 | 7.798 | 2.932 | 1.562 | 4.746 | 1080 | 6 | 383 | 59.99 | 75.6 | 29.995 | 2826.491 | 213682.7 | 1.792377 | 0 | 356.5 | 59.49 | 75.28 | 29.745 | 2779.571 | 213682.7 | 209246.1 | 2.076252 | 1.792377 | 1.703735 | 4.945489 | 0 | 150 | 12 | 324.1 | 18.1734 | 59.6 | 76.1 | 29.8 | 2789.86 | 213682.7 | 212308.3 | 0.643186 | 1.792377 | 1.526553 | 14.83079 | 0 | 1080 | 6 | 297.1 | 57.8 | 74.2 | 28.9 | 2623.89 | 212308.3 | 194692.6 | 8.29724 | 1.526553 | 1.525995 | 0.03655494 | 10R | 10YR | 3 | 7 | 3 | 6 | Dusky red | Yellow | 17.25248 | 29.81112 | 1.851852 | 26.3272 | Dusky red
DFP/WR/FRD1,2,3 | 3.658 | 1.61 | 7.098 | 3.78212 | 1.0432 | 0.34098 | 0.08066 | 0.04608 | 0.0341 | 0.04148 | 1.75323 | 0.12562 | 5.514 | 17.92 | 2.466 | 14.906 | 6.098 | 4.438 | 7.754 | 3.372 | 15.614 | 6.158 | 6.82 | 4.816 | 2.552 | 4.778 | 1080 | 6 | 383.5 | 59.4 | 76.2 | 29.7 | 2771.167 | 211163 | 1.816133 | 0 | 352.1 | 59.27 | 75.45 | 29.635 | 2759.051 | 211163 | 208170.4 | 1.41718 | 1.816133 | 1.691403 | 6.867895 | 0 | 150 | 12 | 326.1 | 17.60196 | 59.1 | 74.9 | 29.55 | 2743.247 | 211163 | 205469.2 | 2.696398 | 1.816133 | 1.587099 | 12.61105 | 0 | 1080 | 6 | 297.5 | 57.9 | 74.2 | 28.95 | 2632.977 | 205469.2 | 195366.9 | 4.916698 | 1.587099 | 1.522776 | 4.052886 | 10R | 10YR | 3 | 7 | 3 | 6 | Dusky red | Yellow | 16.1784 | 29.88228 | 2.624672 | 24.63608 | Dusky red
DFP/WR/FRD1,2,3 | 3.74 | 1.614 | 6.986 | 3.76344 | 1.13646 | 0.232754 | 0.08338 | 0.0448 | 0.03406 | 0.04434 | 1.75323 | 0.13544 | 5.4566 | 18.5128 | 2.6611 | 15.9712 | 4.9892 | 4.4277 | 7.8513 | 3.2801 | 14.1896 | 4.4067 | 8.353 | 3.6676 | 1.5456 | 4.6005 | 1080 | 6 | 385.5 | 59.5 | 76.2 | 29.75 | 2780.506 | 211874.5 | 1.819473 | 0 | 356.8 | 59.4 | 75.86 | 29.7 | 2771.167 | 211874.5 | 210220.8 | 0.7805477 | 1.819473 | 1.697263 | 6.716757 | 0 | 150 | 12 | 324 | 18.98148 | 59.9 | 74.5 | 29.95 | 2818.016 | 211874.5 | 209942.2 | 0.9120109 | 1.819473 | 1.543282 | 15.17974 | 0 | 1080 | 6 | 295.8 | 58.6 | 72.7 | 29.3 | 2697.026 | 209942.2 | 196073.8 | 6.605839 | 1.543282 | 1.508616 | 2.246248 | 10R | 10YR | 3 | 7 | 3 | 6 | Dusky red | Yellow | 15.91946 | 29.8467 | 4.593176 | 24.01636 | Dusky red
DFP/WR/FRD1,2,3 | 3.81 | 1.688 | 5.602 | 4.998 | 1.56786 | 0.30446 | 0.08004 | 0.04496 | 0.041 | 0.04862 | 1.75323 | 0.13304 | 8.28 | 13.366 | 2.644 | 17.352 | 4.93 | 4.58 | 7.432 | 3.218 | 14.502 | 4.162 | 7.798 | 2.932 | 1.562 | 4.746 | 1080 | 6 | 385.2 | 59.2 | 76.4 | 29.6 | 2752.538 | 210293.9 | 1.831722 | 0 | 354 | 59.44 | 75.56 | 29.72 | 2774.901 | 210293.9 | 209671.5 | 0.2959548 | 1.831722 | 1.688355 | 7.826898 | 0 | 150 | 12 | 325.3 | 18.41377 | 59 | 76 | 29.5 | 2733.971 | 210293.9 | 207781.8 | 1.194563 | 1.831722 | 1.565585 | 14.52936 | 0 | 1080 | 6 | 270 | 57.9 | 73.5 | 28.95 | 2632.977 | 207781.8 | 193523.8 | 6.862012 | 1.565585 | 1.395177 | 10.88458 | 10R | 10YR | 3 | 7 | 3 | 6 | Dusky red | Yellow | 16.04893 | 29.86449 | 3.795812 | 22.3911 | Dusky red
DFP/WR/FRD1,2,3 | 4.242 | 1.64 | 6.056 | 5.012 | 1.59148 | 0.31368 | 0.08114 | 0.04366 | 0.04088 | 0.05382 | 1.75323 | 0.16152 | 5.514 | 17.92 | 2.466 | 14.906 | 6.098 | 4.438 | 7.754 | 3.372 | 15.614 | 6.158 | 6.82 | 4.816 | 2.552 | 4.778 | 1080 | 6 | 395.2 | 59.4 | 74.5 | 29.7 | 2771.167 | 206452 | 1.914247 | 0 | 386.6 | 59.1 | 74.3 | 29.55 | 2743.247 | 206452 | 203823.2 | 1.273302 | 1.914247 | 1.896742 | 0.9144553 | 0 | 150 | 12 | 325.2 | 21.52522 | 57.6 | 73.7 | 28.8 | 2605.763 | 206452 | 192044.7 | 6.97851 | 1.914247 | 1.693356 | 11.53931 | 0 | 1080 | 6 | 295.5 | 56.4 | 71.5 | 28.2 | 2498.32 | 192044.7 | 178629.9 | 6.985256 | 1.693356 | 1.654258 | 2.308865 | 10R | 10YR | 3 | 7 | 3 | 6 | Dusky red | Yellow | 11.24088 | 29.5 | 4.026846 | 18.59531 | Dusky red
DFP/WR/FRD1,2,3 | 3.908 | 1.816 | 6.09 | 5.084 | 1.66274 | 0.31766 | 0.0833 | 0.04668 | 0.04238 | 0.04914 | 1.75323 | 0.1488 | 5.4566 | 18.5128 | 2.6611 | 15.9712 | 4.9892 | 4.4277 | 7.8513 | 3.2801 | 14.1896 | 4.4067 | 8.353 | 3.6676 | 1.5456 | 4.6005 | 1080 | 6 | 395 | 59.4 | 74.6 | 29.7 | 2771.167 | 206729.1 | 1.910713 | 0 | 386.4 | 59.1 | 74.3 | 29.55 | 2743.247 | 206729.1 | 203823.2 | 1.405643 | 1.910713 | 1.89576 | 0.7825722 | 0 | 150 | 12 | 326.5 | 20.98009 | 58.4 | 73.2 | 29.2 | 2678.648 | 206729.1 | 196077 | 5.152681 | 1.910713 | 1.665162 | 12.85128 | 0 | 1080 | 6 | 296.8 | 56.9 | 70.5 | 28.45 | 2542.813 | 196077 | 179268.3 | 8.572494 | 1.665162 | 1.655619 | 0.5731143 | 10R | 10YR | 3 | 7 | 3 | 6 | Dusky red | Yellow | 11.14993 | 29.5 | 5.495979 | 18.46003 | Dusky red
DFP/WR/FRD1,2,3 | 3.674 | 1.622 | 6.742 | 4.07048 | 0.69822 | 0.35972 | 0.08062 | 0.05072 | 0.0362 | 0.04626 | 1.75323 | 0.04664 | 8.28 | 13.366 | 2.644 | 17.352 | 4.93 | 4.58 | 7.432 | 3.218 | 14.502 | 4.162 | 7.798 | 2.932 | 1.562 | 4.746 | 1080 | 6 | 395.6 | 59.5 | 74.5 | 29.75 | 2780.506 | 207147.7 | 1.909749 | 0 | 388.4 | 59.2 | 74.3 | 29.6 | 2752.538 | 207147.7 | 204513.6 | 1.271617 | 1.909749 | 1.899141 | 0.5554664 | 0 | 150 | 12 | 326.9 | 21.0156 | 58.2 | 73.4 | 29.1 | 2660.332 | 207147.7 | 195268.4 | 5.734706 | 1.909749 | 1.674106 | 12.33892 | 0 | 1080 | 6 | 295.2 | 56.8 | 70.8 | 28.4 | 2533.883 | 195268.4 | 179398.9 | 8.127 | 1.674106 | 1.645495 | 1.70905 | 10R | 10YR | 3 | 7 | 3 | 6 | Dusky red | Yellow | 11.1954 | 30.1658 | 4.966443 | 18.42198 | Dusky red
DFP/WR/FRD1,2,3 | 3.536 | 1.728 | 7.444 | 3.48212 | 0.79168 | 0.3496 | 0.0822 | 0.0517 | 0.03562 | 0.04518 | 1.75323 | 0.04232 | 5.514 | 17.92 | 2.466 | 14.906 | 6.098 | 4.438 | 7.754 | 3.372 | 15.614 | 6.158 | 6.82 | 4.816 | 2.552 | 4.778 | 1080 | 6 | 393.3 | 59.4 | 74.6 | 29.7 | 2771.167 | 206729.1 | 1.90249 | 0 | 383.6 | 59.1 | 74.3 | 29.55 | 2743.247 | 206729.1 | 203823.2 | 1.405643 | 1.90249 | 1.882023 | 1.075789 | 0 | 150 | 12 | 324.4 | 21.23921 | 58.3 | 73.4 | 29.15 | 2669.482 | 206729.1 | 195940 | 5.218964 | 1.90249 | 1.655609 | 12.97672 | 0 | 1080 | 6 | 284.5 | 55.8 | 72.1 | 27.9 | 2445.447 | 195940 | 176316.7 | 10.01492 | 1.655609 | 1.613573 | 2.538985 | 10R | 10YR | 3 | 7 | 3 | 6 | Dusky red | Yellow | 10.64063 | 24.66943 | 3.351206 | 17.16944 | Dusky red
DFP/WR/FRD1,2,3 | 3.808 | 1.7255 | 7.516 | 4.12144 | 0.74054 | 0.39 | 0.0855 | 0.05264 | 0.03632 | 0.04856 | 1.75323 | 0.0636 | 5.4566 | 18.5128 | 2.6611 | 15.9712 | 4.9892 | 4.4277 | 7.8513 | 3.2801 | 14.1896 | 4.4067 | 8.353 | 3.6676 | 1.5456 | 4.6005 | 1100 | 6 | 395.9 | 59.4 | 74.4 | 29.7 | 2771.167 | 206174.9 | 1.920215 | 0 | 388.6 | 59.2 | 74.2 | 29.6 | 2752.538 | 206174.9 | 204238.3 | 0.939277 | 1.920215 | 1.902679 | 0.9132004 | 0 | 150 | 12 | 327.3 | 20.95936 | 58.2 | 73.9 | 29.1 | 2660.332 | 206174.9 | 196598.5 | 4.644756 | 1.920215 | 1.664814 | 13.30063 | 0 | 1100 | 6 | 285.4 | 56.8 | 70.1 | 28.4 | 2533.883 | 196598.5 | 177625.2 | 9.650806 | 1.664814 | 1.606754 | 3.487474 | 10R | 10YR | 3 | 7 | 3 | 6 | Dusky red | Yellow | 10.91802 | 27.41761 | 5.77957 | 17.54257 | Dusky red
DFP/WR/FRD1,2,3 | 4.012 | 1.896 | 6.128 | 5.062 | 0.88946 | 0.37118 | 0.08058 | 0.04428 | 0.03978 | 0.05384 | 1.75323 | 0.09332 | 8.28 | 13.366 | 2.644 | 17.352 | 4.93 | 4.58 | 7.432 | 3.218 | 14.502 | 4.162 | 7.798 | 2.932 | 1.562 | 4.746 | 1100 | 6 | 398.2 | 59.5 | 74.6 | 29.75 | 2780.506 | 207425.7 | 1.919723 | 0 | 390.8 | 59.2 | 74.2 | 29.6 | 2752.538 | 207425.7 | 204238.3 | 1.536661 | 1.919723 | 1.913451 | 0.3267224 | 0 | 150 | 12 | 328.5 | 21.21766 | 58.1 | 72.9 | 29.05 | 2651.198 | 207425.7 | 193272.3 | 6.823362 | 1.919723 | 1.699674 | 11.46253 | 0 | 1100 | 6 | 285 | 55.9 | 70.1 | 27.95 | 2454.22 | 193272.3 | 172040.8 | 10.98528 | 1.699674 | 1.656584 | 2.535234 | 10R | 10YR | 3 | 7 | 3 | 6 | Dusky red | Yellow | 10.77932 | 27.41424 | 6.032172 | 17.85685 | Dusky red
DFP/WR/FRD1,2,3 | 3.964 | 1.77 | 5.944 | 5.124 | 0.87564 | 0.3592 | 0.0814 | 0.04498 | 0.04076 | 0.0528 | 1.75323 | 0.0999 | 5.514 | 17.92 | 2.466 | 14.906 | 6.098 | 4.438 | 7.754 | 3.372 | 15.614 | 6.158 | 6.82 | 4.816 | 2.552 | 4.778 | 1100 | 6 | 400 | 59.6 | 74.7 | 29.8 | 2789.86 | 208402.5 | 1.919362 | 0 | 388.8 | 59.01 | 74.2 | 29.505 | 2734.898 | 208402.5 | 202929.4 | 2.626224 | 1.919362 | 1.915937 | 0.1784632 | 0 | 150 | 12 | 329.8 | 21.28563 | 58.2 | 73.7 | 29.1 | 2660.332 | 208402.5 | 196066.5 | 5.919344 | 1.919362 | 1.682083 | 12.36243 | 0 | 1100 | 6 | 286 | 55.8 | 71.2 | 27.9 | 2445.447 | 196066.5 | 174115.8 | 11.19551 | 1.682083 | 1.642585 | 2.348156 | 10R | 10YR | 3 | 7 | 3 | 6 | Dusky red | Yellow | 10.33207 | 28.85887 | 4.685408 | 16.9713 | Dusky red
DFP/WR/FRD1,2,3 | 4.044 | 1.882 | 6.334 | 5.17 | 0.90994 | 0.36762 | 0.08394 | 0.04774 | 0.0418 | 0.05002 | 1.75323 | 0.10342 | 5.4566 | 18.5128 | 2.6611 | 15.9712 | 4.9892 | 4.4277 | 7.8513 | 3.2801 | 14.1896 | 4.4067 | 8.353 | 3.6676 | 1.5456 | 4.6005 | 1100 | 6 | 390.6 | 59.5 | 74.5 | 29.75 | 2780.506 | 207147.7 | 1.885611 | 0 | 380.1 | 59.1 | 74.3 | 29.55 | 2743.247 | 207147.7 | 203823.2 | 1.604877 | 1.885611 | 1.864851 | 1.100964 | 0 | 150 | 12 | 323.7 | 20.66728 | 58.3 | 73.4 | 29.15 | 2669.482 | 207147.7 | 195940 | 5.410492 | 1.885611 | 1.652037 | 12.38721 | 0 | 1100 | 6 | 296.5 | 56.8 | 71.2 | 28.4 | 2533.883 | 195940 | 180412.5 | 7.924625 | 1.652037 | 1.643456 | 0.5193756 | 10R | 10YR | 3 | 7 | 3 | 6 | Dusky red | Yellow | 10.5557 | 29.61742 | 4.42953 | 17.34783 | Dusky red
DFP/WR/FRD1,2,3 | 3.342 | 1.64 | 7.01 | 3.76248 | 0.72436 | 0.31482 | 0.08062 | 0.04536 | 0.0322 | 0.04752 | 1.75323 | 0.0722 | 8.28 | 13.366 | 2.644 | 17.352 | 4.93 | 4.58 | 7.432 | 3.218 | 14.502 | 4.162 | 7.798 | 2.932 | 1.562 | 4.746 | 1100 | 6 | 390.8 | 59.4 | 74.5 | 29.7 | 2771.167 | 206452 | 1.892934 | 0 | 387.8 | 59.4 | 74.5 | 29.7 | 2771.167 | 206452 | 206452 | 0 | 1.892934 | 1.878403 | 0.7676561 | 0 | 150 | 12 | 329.6 | 18.56796 | 58.8 | 73.6 | 29.4 | 2715.467 | 206452 | 199858.4 | 3.193771 | 1.892934 | 1.649168 | 12.8777 | 0 | 1100 | 6 | 289 | 56.8 | 69.8 | 28.4 | 2533.883 | 199858.4 | 176865 | 11.50482 | 1.649168 | 1.634014 | 0.918856 | 2.5YR | 10YR | 3 | 7 | 2 | 6 | Dusky red | Yellow | 5.364941 | 35.23 | 6.308725 | 8.76639 | Dusky red
DFP/WR/FRD1,2,3 | 3.406 | 1.816 | 7.574 | 3.89212 | 0.86614 | 0.32486 | 0.0822 | 0.0475 | 0.03298 | 0.04548 | 1.75323 | 0.07178 | 5.514 | 17.92 | 2.466 | 14.906 | 6.098 | 4.438 | 7.754 | 3.372 | 15.614 | 6.158 | 6.82 | 4.816 | 2.552 | 4.778 | 1100 | 6 | 391.5 | 59.4 | 74.5 | 29.7 | 2771.167 | 206452 | 1.896325 | 0 | 383.9 | 59.3 | 74.5 | 29.65 | 2761.845 | 206452 | 205757.4 | 0.3364169 | 1.896325 | 1.865789 | 1.610252 | 0 | 150 | 12 | 328.5 | 19.17808 | 58.7 | 73.6 | 29.35 | 2706.239 | 206452 | 199179.2 | 3.522764 | 1.896325 | 1.649269 | 13.02814 | 0 | 1100 | 6 | 286 | 56.8 | 70.2 | 28.4 | 2533.883 | 199179.2 | 177878.6 | 10.69418 | 1.649269 | 1.607838 | 2.51206 | 2.5YR | 10YR | 3 | 7 | 2 | 6 | Dusky red | Yellow | 7.274969 | 36.2 | 5.771812 | 11.69697 | Dusky red
DFP/WR/FRD1,2,3 | 3.522 | 1.664 | 7.536 | 3.81944 | 0.78712 | 0.32796 | 0.0855 | 0.04588 | 0.0319 | 0.04488 | 1.75323 | 0.07428 | 5.4566 | 18.5128 | 2.6611 | 15.9712 | 4.9892 | 4.4277 | 7.8513 | 3.2801 | 14.1896 | 4.4067 | 8.353 | 3.6676 | 1.5456 | 4.6005 | 1100 | 6 | 390.8 | 59.4 | 74.5 | 29.7 | 2771.167 | 206452 | 1.892934 | 0 | 386.2 | 59.3 | 74.5 | 29.65 | 2761.845 | 206452 | 205757.4 | 0.3364169 | 1.892934 | 1.876967 | 0.8434934 | 0 | 150 | 12 | 328.1 | 19.11003 | 58.8 | 73.7 | 29.4 | 2715.467 | 206452 | 200129.9 | 3.062241 | 1.892934 | 1.639435 | 13.39186 | 0 | 1100 | 6 | 287 | 56.4 | 70.1 | 28.2 | 2498.32 | 200129.9 | 175132.2 | 12.49072 | 1.639435 | 1.638762 | 0.04107419 | 2.5YR | 10YR | 3 | 7 | 2 | 6 | Dusky red | Yellow | 6.319955 | 35.715 | 5.90604 | 10.3569 | Dusky red
DFP/WR/FRD1,2,3 | 3.94 | 1.916 | 6 | 5.062 | 1.21312 | 0.33872 | 0.07792 | 0.04518 | 0.03926 | 0.0508 | 1.75323 | 0.13456 | 8.28 | 13.366 | 2.644 | 17.352 | 4.93 | 4.58 | 7.432 | 3.218 | 14.502 | 4.162 | 7.798 | 2.932 | 1.562 | 4.746 | 1100 | 6 | 390.7 | 59.4 | 74.5 | 29.7 | 2771.167 | 206452 | 1.89245 | 0 | 385.3 | 59.3 | 74.4 | 29.65 | 2761.845 | 206452 | 205481.3 | 0.4701935 | 1.89245 | 1.87511 | 0.9162492 | 0 | 150 | 12 | 325.4 | 20.06761 | 58.9 | 73.4 | 29.45 | 2724.711 | 206452 | 199993.8 | 3.128174 | 1.89245 | 1.62705 | 14.02412 | 0 | 1100 | 6 | 289 | 56.9 | 70.2 | 28.45 | 2542.813 | 199993.8 | 178505.5 | 10.7445 | 1.62705 | 1.618998 | 0.4949096 | 2.5YR | 10YR | 3 | 7 | 2 | 6 | Dusky red | Yellow | 6.797462 | 37.85 | 5.771812 | 11.00508 | Dusky red
DFP/WR/FRD1,2,3 | 3.812 | 1.712 | 5.716 | 5.026 | 1.05454 | 0.33366 | 0.07822 | 0.04462 | 0.03916 | 0.0494 | 1.75323 | 0.12876 | 5.514 | 17.92 | 2.466 | 14.906 | 6.098 | 4.438 | 7.754 | 3.372 | 15.614 | 6.158 | 6.82 | 4.816 | 2.552 | 4.778 | 1120 | 6 | 390.9 | 59.4 | 74.5 | 29.7 | 2771.167 | 206452 | 1.893419 | 0 | 381.5 | 59.3 | 74.4 | 29.65 | 2761.845 | 206452 | 205481.3 | 0.4701935 | 1.893419 | 1.856617 | 1.943652 | 0 | 150 | 12 | 328.4 | 19.03167 | 58.6 | 73.7 | 29.3 | 2697.026 | 206452 | 198770.8 | 3.72056 | 1.893419 | 1.652154 | 12.74227 | 0 | 1120 | 6 | 287 | 56.8 | 69.8 | 28.4 | 2533.883 | 198770.8 | 176865 | 11.02062 | 1.652154 | 1.622706 | 1.782387 | 2.5YR | 10YR | 3 | 7 | 2 | 6 | Dusky red | Yellow | 6.558709 | 38.71842 | 6.308725 | 10.64286 | Dusky red
DFP/WR/FRD1,2,3 | 3.906 | 1.848 | 5.882 | 4.984 | 1.14682 | 0.229534 | 0.08052 | 0.04498 | 0.039 | 0.04688 | 1.75323 | 0.13678 | 5.4566 | 18.5128 | 2.6611 | 15.9712 | 4.9892 | 4.4277 | 7.8513 | 3.2801 | 14.1896 | 4.4067 | 8.353 | 3.6676 | 1.5456 | 4.6005 | 1120 | 6 | 392 | 59.4 | 74.5 | 29.7 | 2771.167 | 206452 | 1.898747 | 0 | 384.9 | 59.5 | 74.2 | 29.75 | 2780.506 | 206452 | 206313.5 | 0.06705779 | 1.898747 | 1.865607 | 1.745337 | 0 | 150 | 12 | 328.9 | 19.18516 | 58.7 | 74 | 29.35 | 2706.239 | 206452 | 200261.7 | 2.998431 | 1.898747 | 1.642351 | 13.5034 | 0 | 1120 | 6 | 290.15 | 56.9 | 69.7 | 28.45 | 2542.813 | 200261.7 | 177234.1 | 11.49875 | 1.642351 | 1.637101 | 0.3197054 | 2.5YR | 10YR | 3 | 7 | 2 | 6 | Dusky red | Yellow | 6.678085 | 38.28421 | 6.442953 | 10.9327 | Dusky red
DFP/WR/FRD1,2,3 | 3.57 | 1.386 | 6.378 | 3.71448 | 1.5509 | 0.30678 | 0.08202 | 0.04562 | 0.03586 | 0.04078 | 1.75323 | 0.13152 | 8.28 | 13.366 | 2.644 | 17.352 | 4.93 | 4.58 | 7.432 | 3.218 | 14.502 | 4.162 | 7.798 | 2.932 | 1.562 | 4.746 | 1120 | 6 | 390.5 | 59.4 | 74.5 | 29.7 | 2771.167 | 206452 | 1.891481 | 0 | 386.3 | 59.4 | 74.5 | 29.7 | 2771.167 | 206452 | 206452 | 0 | 1.891481 | 1.871137 | 1.075544 | 0 | 150 | 12 | 327 | 19.41896 | 58.8 | 73.9 | 29.4 | 2715.467 | 206452 | 200673 | 2.79918 | 1.891481 | 1.629517 | 13.8497 | 0 | 1120 | 6 | 287 | 57.2 | 70.1 | 28.6 | 2569.697 | 200673 | 180135.8 | 10.23418 | 1.629517 | 1.593243 | 2.22605 | 2.5YR | 10YR | 3 | 7 | 2 | 6 | Dusky red | Yellow | 6.618397 | 38.50132 | 5.90604 | 10.54471 | Dusky red
DFP/WR/FRD1,2,3 | 4.088 | 1.538 | 7.438 | 3.76812 | 1.58014 | 0.321 | 0.08358 | 0.04512 | 0.03582 | 0.0459 | 1.75323 | 0.15838 | 5.514 | 17.92 | 2.466 | 14.906 | 6.098 | 4.438 | 7.754 | 3.372 | 15.614 | 6.158 | 6.82 | 4.816 | 2.552 | 4.778 | 1120 | 6 | 391.1 | 59.4 | 74.5 | 29.7 | 2771.167 | 206452 | 1.894387 | 0 | 388 | 59.3 | 74.4 | 29.65 | 2761.845 | 206452 | 205481.3 | 0.4701935 | 1.894387 | 1.88825 | 0.3239659 | 0 | 150 | 12 | 328.4 | 19.09257 | 58.7 | 73.5 | 29.35 | 2706.239 | 206452 | 198908.5 | 3.653847 | 1.894387 | 1.65101 | 12.84728 | 0 | 1120 | 6 | 287 | 57.2 | 71.2 | 28.6 | 2569.697 | 198908.5 | 182962.4 | 8.016801 | 1.65101 | 1.568628 | 4.989799 | 2.5YR | 10YR | 3 | 7 | 2 | 6 | Dusky red | Yellow | 6.648241 | 38.39276 | 4.42953 | 10.42862 | Dusky red
DFP/WR/FRD1,2,3 | 3.742 | 1.582 | 7.194 | 3.86344 | 1.65238 | 0.32088 | 0.08616 | 0.0465 | 0.03744 | 0.0466 | 1.75323 | 0.14746 | 5.4566 | 18.5128 | 2.6611 | 15.9712 | 4.9892 | 4.4277 | 7.8513 | 3.2801 | 14.1896 | 4.4067 | 8.353 | 3.6676 | 1.5456 | 4.6005 | 1120 | 6 | 386.9 | 58.2 | 74.1 | 29.1 | 2660.332 | 197130.6 | 1.962658 | 0 | 383.1 | 58 | 74 | 29 | 2642.079 | 197130.6 | 195513.9 | 0.8201312 | 1.962658 | 1.959452 | 0.1633747 | 0 | 150 | 12 | 329 | 17.59878 | 58 | 73.9 | 29 | 2642.079 | 197130.6 | 195249.7 | 0.954158 | 1.962658 | 1.685022 | 14.14592 | 0 | 1120 | 6 | 295.5 | 57.8 | 71.5 | 28.9 | 2623.89 | 195249.7 | 187608.1 | 3.913739 | 1.685022 | 1.575092 | 6.523962 | 2.5YR | 2.5Y | 6 | 8 | 3 | 6 | Light reddish brown | Yellow | 18.18906 | 3.71 | 3.508772 | 28.64944 | Light reddish brown
DFP/WR/FRD1,2,3 | 3.928 | 1.922 | 6.22 | 5.336 | 0.68318 | 0.3737 | 0.07738 | 0.04842 | 0.04066 | 0.05542 | 1.75323 | 0.0421 | 8.28 | 13.366 | 2.644 | 17.352 | 4.93 | 4.58 | 7.432 | 3.218 | 14.502 | 4.162 | 7.798 | 2.932 | 1.562 | 4.746 | 1120 | 6 | 385.5 | 58.2 | 74.1 | 29.1 | 2660.332 | 197130.6 | 1.955556 | 0 | 383.2 | 58.2 | 74 | 29.1 | 2660.332 | 197130.6 | 196864.6 | 0.1349528 | 1.955556 | 1.946516 | 0.4622989 | 0 | 150 | 12 | 328.8 | 17.24453 | 57.8 | 73.5 | 28.9 | 2623.89 | 197130.6 | 192855.9 | 2.168472 | 1.955556 | 1.7049 | 12.81765 | 0 | 1120 | 6 | 292.6 | 57.7 | 72.5 | 28.85 | 2614.818 | 192855.9 | 189574.3 | 1.701562 | 1.7049 | 1.543458 | 9.469296 | 2.5YR | 2.5Y | 6 | 8 | 3 | 6 | Light reddish brown | Yellow | 20.72264 | 4.23 | 2.159244 | 31.98452 | Light reddish brown
DFP/WR/FRD1,2,3 | 3.784 | 1.896 | 6.546 | 5.264 | 0.67702 | 0.3601 | 0.0779 | 0.04774 | 0.03992 | 0.05468 | 1.75323 | 0.0433 | 5.514 | 17.92 | 2.466 | 14.906 | 6.098 | 4.438 | 7.754 | 3.372 | 15.614 | 6.158 | 6.82 | 4.816 | 2.552 | 4.778 | 1120 | 6 | 388 | 58.2 | 74.1 | 29.1 | 2660.332 | 197130.6 | 1.968238 | 0 | 383 | 58 | 74 | 29 | 2642.079 | 197130.6 | 195513.9 | 0.8201312 | 1.968238 | 1.95894 | 0.4724029 | 0 | 150 | 12 | 330 | 17.57576 | 58 | 73.6 | 29 | 2642.079 | 197130.6 | 194457 | 1.356239 | 1.968238 | 1.697033 | 13.77909 | 0 | 1120 | 6 | 295 | 58.2 | 71.7 | 29.1 | 2660.332 | 194457 | 190745.8 | 1.908512 | 1.697033 | 1.546561 | 8.866772 | 2.5YR | 2.5Y | 6 | 8 | 3 | 6 | Light reddish brown | Yellow | 23.25621 | 3.722023 | 3.238866 | 35.96715 | Light reddish brown
DFP/WR/FRD1,2,3 | 3.958 | 2.024 | 6.692 | 5.36 | 0.6509 | 0.38712 | 0.08064 | 0.0498 | 0.0406 | 0.05314 | 1.75323 | 0.04878 | 5.4566 | 18.5128 | 2.6611 | 15.9712 | 4.9892 | 4.4277 | 7.8513 | 3.2801 | 14.1896 | 4.4067 | 8.353 | 3.6676 | 1.5456 | 4.6005 | 1120 | 6 | 387.1 | 58.2 | 74.1 | 29.1 | 2660.332 | 197130.6 | 1.963673 | 0 | 383.5 | 58 | 74 | 29 | 2642.079 | 197130.6 | 195513.9 | 0.8201312 | 1.963673 | 1.961498 | 0.1107695 | 0 | 150 | 12 | 328.4 | 17.87454 | 58.1 | 73.7 | 29.05 | 2651.198 | 197130.6 | 195393.3 | 0.881305 | 1.963673 | 1.680713 | 14.40973 | 0 | 1120 | 6 | 296.5 | 57.7 | 71.7 | 28.85 | 2614.818 | 195393.3 | 187482.5 | 4.048663 | 1.680713 | 1.581481 | 5.904139 | 2.5YR | 2.5Y | 6 | 8 | 3 | 6 | Light reddish brown | Yellow | 21.98942 | 4.206793 | 3.238866 | 34.77586 | Light reddish brown
DFP/WR/FRD1,2,3 | 3.744 | 1.694 | 7.132 | 3.81248 | 0.8165 | 0.35238 | 0.08382 | 0.04476 | 0.03462 | 0.04614 | 1.75323 | 0.1119 | 8.28 | 13.366 | 2.644 | 17.352 | 4.93 | 4.58 | 7.432 | 3.218 | 14.502 | 4.162 | 7.798 | 2.932 | 1.562 | 4.746 | 1000 | 9 | 385.9 | 58.2 | 74.1 | 29.1 | 2660.332 | 197130.6 | 1.957585 | 0 | 383.7 | 58.2 | 74 | 29.1 | 2660.332 | 197130.6 | 196864.6 | 0.1349528 | 1.957585 | 1.949056 | 0.4357311 | 0 | 150 | 12 | 328.2 | 17.58074 | 58.1 | 73.6 | 29.05 | 2651.198 | 197130.6 | 195128.2 | 1.015794 | 1.957585 | 1.681971 | 14.07928 | 0 | 1000 | 9 | 298 | 58 | 71.6 | 29 | 2642.079 | 195128.2 | 189172.9 | 3.051983 | 1.681971 | 1.575279 | 6.34332 | 2.5YR | 2.5Y | 6 | 8 | 3 | 6 | Light reddish brown | Yellow | 22.62282 | 3.000406 | 3.373819 | 35.63724 | Light reddish brown
DFP/WR/FRD1,2,3 | 3.778 | 1.7 | 7.326 | 3.85812 | 0.8523 | 0.34994 | 0.0857 | 0.04692 | 0.03528 | 0.04652 | 1.75323 | 0.12082 | 5.514 | 17.92 | 2.466 | 14.906 | 6.098 | 4.438 | 7.754 | 3.372 | 15.614 | 6.158 | 6.82 | 4.816 | 2.552 | 4.778 | 1000 | 9 | 384.9 | 58.2 | 74.1 | 29.1 | 2660.332 | 197130.6 | 1.952513 | 0 | 383.7 | 58.2 | 74 | 29.1 | 2660.332 | 197130.6 | 196864.6 | 0.1349528 | 1.952513 | 1.949056 | 0.1770555 | 0 | 150 | 12 | 328.2 | 17.27605 | 58.2 | 73.6 | 29.1 | 2660.332 | 197130.6 | 195800.4 | 0.6747638 | 1.952513 | 1.676196 | 14.15183 | 0 | 1000 | 9 | 298.4 | 58.1 | 71.5 | 29.05 | 2651.198 | 195800.4 | 189560.6 | 3.186812 | 1.676196 | 1.574166 | 6.086999 | 2.5YR | 2.5Y | 6 | 8 | 3 | 6 | Light reddish brown | Yellow | 22.30612 | 3.6036 | 3.508772 | 35.11354 | Light reddish brown
DFP/WR/FRD1,2,3 | 3.91 | 1.668 | 7.652 | 3.96944 | 0.88958 | 0.3593 | 0.0888 | 0.04826 | 0.03638 | 0.04536 | 1.75323 | 0.12302 | 5.4566 | 18.5128 | 2.6611 | 15.9712 | 4.9892 | 4.4277 | 7.8513 | 3.2801 | 14.1896 | 4.4067 | 8.353 | 3.6676 | 1.5456 | 4.6005 | 1000 | 9 | 386.8 | 58.2 | 74.1 | 29.1 | 2660.332 | 197130.6 | 1.962151 | 0 | 383.4 | 58 | 74 | 29 | 2642.079 | 197130.6 | 195513.9 | 0.8201312 | 1.962151 | 1.960986 | 0.05936292 | 0 | 150 | 12 | 329.3 | 17.46128 | 58 | 73.7 | 29 | 2642.079 | 197130.6 | 194721.3 | 1.222212 | 1.962151 | 1.691135 | 13.81217 | 0 | 1000 | 9 | 295.5 | 57.6 | 71.6 | 28.8 | 2605.763 | 194721.3 | 186572.6 | 4.184777 | 1.691135 | 1.583834 | 6.344941 | 2.5YR | 2.5Y | 6 | 8 | 3 | 6 | Light reddish brown | Yellow | 22.46447 | 3.475793 | 3.373819 | 35.57999 | Light reddish brown
DFP/WR/FRD1,2,3 | 3.652 | 1.8 | 5.698 | 4.882 | 0.81932 | 0.30884 | 0.07738 | 0.04318 | 0.03658 | 0.05062 | 1.75323 | 0.11746 | 8.28 | 13.366 | 2.644 | 17.352 | 4.93 | 4.58 | 7.432 | 3.218 | 14.502 | 4.162 | 7.798 | 2.932 | 1.562 | 4.746 | 1000 | 9 | 386.9 | 58.2 | 74.1 | 29.1 | 2660.332 | 197130.6 | 1.962658 | 0 | 383.6 | 58 | 74 | 29 | 2642.079 | 197130.6 | 195513.9 | 0.8201312 | 1.962658 | 1.962009 | 0.03307365 | 0 | 150 | 12 | 329.3 | 17.49165 | 58 | 73.9 | 29 | 2642.079 | 197130.6 | 195249.7 | 0.954158 | 1.962658 | 1.686559 | 14.06764 | 0 | 1000 | 9 | 294.2 | 58 | 71.6 | 29 | 2642.079 | 195249.7 | 189172.9 | 3.112314 | 1.686559 | 1.555191 | 7.78908 | 2.5YR | 2.5Y | 6 | 8 | 3 | 6 | Light reddish brown | Yellow | 22.38529 | 3.539696 | 3.373819 | 34.81341 | Light reddish brown
DFP/WR/FRD1,2,3 | 3.542 | 1.788 | 5.606 | 4.968 | 0.83348 | 0.316 | 0.0779 | 0.04406 | 0.03738 | 0.04954 | 1.75323 | 0.10868 | 5.514 | 17.92 | 2.466 | 14.906 | 6.098 | 4.438 | 7.754 | 3.372 | 15.614 | 6.158 | 6.82 | 4.816 | 2.552 | 4.778 | 1000 | 9 | 385.4 | 59.3 | 74.1 | 29.65 | 2761.845 | 204652.7 | 1.88319 | 0 | 383.9 | 59.3 | 74 | 29.65 | 2761.845 | 204652.7 | 204376.5 | 0.1349528 | 1.88319 | 1.878396 | 0.2545968 | 0 | 150 | 12 | 332.1 | 16.04938 | 59.3 | 73.8 | 29.65 | 2761.845 | 204652.7 | 203824.1 | 0.4048583 | 1.88319 | 1.629346 | 13.4795 | 0 | 1000 | 9 | 299.5 | 58.7 | 73.2 | 29.35 | 2706.239 | 203824.1 | 198096.7 | 2.810011 | 1.629346 | 1.511888 | 7.20888 | 2.5YR | 5Y | 4 | 8 | 3 | 6 | Reddish brown | Yellow | 21.89568 | 3.507745 | 1.214575 | 33.10383 | Reddish brown
DFP/WR/FRD1,2,3 | 3.724 | 1.842 | 5.76 | 4.834 | 0.72748 | 0.3236 | 0.08064 | 0.04304 | 0.03574 | 0.04588 | 1.75323 | 0.12244 | 5.4566 | 18.5128 | 2.6611 | 15.9712 | 4.9892 | 4.4277 | 7.8513 | 3.2801 | 14.1896 | 4.4067 | 8.353 | 3.6676 | 1.5456 | 4.6005 | 1000 | 9 | 387 | 59.3 | 74.1 | 29.65 | 2761.845 | 204652.7 | 1.891009 | 0 | 385.3 | 59.29 | 74.1 | 29.645 | 2760.913 | 204652.7 | 204583.7 | 0.03372397 | 1.891009 | 1.883337 | 0.4056893 | 0 | 150 | 12 | 327.1 | 18.31244 | 59.3 | 73.7 | 29.65 | 2761.845 | 204652.7 | 203548 | 0.5398111 | 1.891009 | 1.606992 | 15.0193 | 0 | 1000 | 9 | 297.6 | 58.7 | 73.2 | 29.35 | 2706.239 | 203548 | 198096.7 | 2.678138 | 1.606992 | 1.502297 | 6.514991 | 2.5YR | 5Y | 4 | 8 | 3 | 6 | Reddish brown | Yellow | 21.92287 | 3.709179 | 1.214575 | 32.93466 | Reddish brown
DFP/WR/FRD1,2,3 | 3.76 | 1.568 | 6.79 | 3.81848 | 1.25216 | 0.33792 | 0.08116 | 0.0462 | 0.03532 | 0.04752 | 1.75323 | 0.13912 | 8.28 | 13.366 | 2.644 | 17.352 | 4.93 | 4.58 | 7.432 | 3.218 | 14.502 | 4.162 | 7.798 | 2.932 | 1.562 | 4.746 | 1000 | 9 | 383.3 | 59.3 | 74.1 | 29.65 | 2761.845 | 204652.7 | 1.872929 | 0 | 380.7 | 59.28 | 74.1 | 29.64 | 2759.982 | 204652.7 | 204514.7 | 0.06744225 | 1.872929 | 1.86148 | 0.6112899 | 0 | 150 | 12 | 334.4 | 14.62321 | 59.3 | 73.7 | 29.65 | 2761.845 | 204652.7 | 203548 | 0.5398111 | 1.872929 | 1.642856 | 12.28413 | 0 | 1000 | 9 | 298.6 | 58.7 | 73.2 | 29.35 | 2706.239 | 203548 | 198096.7 | 2.678138 | 1.642856 | 1.507345 | 8.24851 | 2.5YR | 5Y | 4 | 8 | 3 | 6 | Reddish brown | Yellow | 21.90928 | 3.694668 | 1.214575 | 33.02484 | Reddish brown
DFP/WR/FRD1,2,3 | 3.844 | 1.628 | 7.484 | 3.88012 | 1.2552 | 0.34354 | 0.08252 | 0.04758 | 0.0361 | 0.04414 | 1.75323 | 0.1639 | 5.514 | 17.92 | 2.466 | 14.906 | 6.098 | 4.438 | 7.754 | 3.372 | 15.614 | 6.158 | 6.82 | 4.816 | 2.552 | 4.778 | 1000 | 9 | 385 | 59.3 | 74.1 | 29.65 | 2761.845 | 204652.7 | 1.881236 | 0 | 383.9 | 59.3 | 74 | 29.65 | 2761.845 | 204652.7 | 204376.5 | 0.1349528 | 1.881236 | 1.878396 | 0.1509653 | 0 | 150 | 12 | 334.9 | 14.95969 | 59.3 | 73.9 | 29.65 | 2761.845 | 204652.7 | 204100.3 | 0.2699055 | 1.881236 | 1.64086 | 12.77757 | 0 | 1000 | 9 | 295.8 | 58.7 | 73.2 | 29.35 | 2706.239 | 204100.3 | 198096.7 | 2.941526 | 1.64086 | 1.49321 | 8.998288 | 2.5YR | 5Y | 4 | 8 | 3 | 6 | Reddish brown | Yellow | 21.91608 | 4 | 1.214575 | 32.72531 | Reddish brown
DFP/WR/FRD1,2,3 | 3.872 | 1.67 | 7.296 | 3.88144 | 1.34046 | 0.228554 | 0.08538 | 0.04652 | 0.03664 | 0.04652 | 1.75323 | 0.15502 | 5.4566 | 18.5128 | 2.6611 | 15.9712 | 4.9892 | 4.4277 | 7.8513 | 3.2801 | 14.1896 | 4.4067 | 8.353 | 3.6676 | 1.5456 | 4.6005 | 1020 | 9 | 386.1 | 59.3 | 74.1 | 29.65 | 2761.845 | 204652.7 | 1.886611 | 0 | 384.1 | 59.25 | 74.1 | 29.625 | 2757.189 | 204652.7 | 204307.7 | 0.168563 | 1.886611 | 1.880007 | 0.3500276 | 0 | 150 | 12 | 329.5 | 17.17754 | 59.3 | 73.6 | 29.65 | 2761.845 | 204652.7 | 203271.8 | 0.6747638 | 1.886611 | 1.620983 | 14.07966 | 0 | 1020 | 9 | 297.5 | 58.6 | 73.2 | 29.3 | 2697.026 | 203271.8 | 197422.3 | 2.877666 | 1.620983 | 1.506922 | 7.036506 | 2.5YR | 5Y | 4 | 8 | 3 | 6 | Reddish brown | Yellow | 21.91268 | 4.049825 | 1.214575 | 33.0207 | Reddish brown
DFP/WR/FRD1,2,3 | 3.68 | 1.814 | 5.962 | 5.18 | 1.20918 | 0.3364 | 0.08004 | 0.04398 | 0.03872 | 0.04994 | 1.75323 | 0.04622 | 8.28 | 13.366 | 2.644 | 17.352 | 4.93 | 4.58 | 7.432 | 3.218 | 14.502 | 4.162 | 7.798 | 2.932 | 1.562 | 4.746 | 1020 | 9 | 385.3 | 59.3 | 74.1 | 29.65 | 2761.845 | 204652.7 | 1.882702 | 0 | 383.2 | 59.2 | 74.1 | 29.6 | 2752.538 | 204652.7 | 203963.1 | 0.3369838 | 1.882702 | 1.878772 | 0.2087495 | 0 | 150 | 12 | 328.8 | 17.1837 | 59.3 | 73.6 | 29.65 | 2761.845 | 204652.7 | 203271.8 | 0.6747638 | 1.882702 | 1.617539 | 14.08417 | 0 | 1020 | 9 | 298.4 | 58.6 | 73.2 | 29.3 | 2697.026 | 203271.8 | 197422.3 | 2.877666 | 1.617539 | 1.511481 | 6.556758 | 2.5YR | 5Y | 4 | 8 | 3 | 6 | Reddish brown | Yellow | 21.91438 | 4.23675 | 1.214575 | 33.12316 | Reddish brown
DFP/WR/FRD1,2,3 | 3.956 | 1.73 | 6.296 | 5.08 | 1.16502 | 0.3273 | 0.08114 | 0.04158 | 0.03768 | 0.05302 | 1.75323 | 0.04908 | 5.514 | 17.92 | 2.466 | 14.906 | 6.098 | 4.438 | 7.754 | 3.372 | 15.614 | 6.158 | 6.82 | 4.816 | 2.552 | 4.778 | 1020 | 9 | 382.6 | 59.3 | 74.1 | 29.65 | 2761.845 | 204652.7 | 1.869509 | 0 | 381 | 59.3 | 74 | 29.65 | 2761.845 | 204652.7 | 204376.5 | 0.1349528 | 1.869509 | 1.864206 | 0.2836213 | 0 | 150 | 12 | 335.7 | 13.97081 | 59.3 | 73.6 | 29.65 | 2761.845 | 204652.7 | 203271.8 | 0.6747638 | 1.869509 | 1.651484 | 11.66216 | 0 | 1020 | 9 | 297.6 | 58.6 | 73.2 | 29.3 | 2697.026 | 203271.8 | 197422.3 | 2.877666 | 1.651484 | 1.507429 | 8.722765 | 2.5YR | 5Y | 4 | 8 | 3 | 6 | Reddish brown | Yellow | 20.87003 | 4.143288 | 1.214575 | 31.46007 | Reddish brown
DFP/WR/FRD1,2,3 | 3.718 | 1.914 | 6.458 | 5.25 | 1.2629 | 0.34988 | 0.0833 | 0.04564 | 0.03914 | 0.0493 | 1.75323 | 0.04594 | 5.4566 | 18.5128 | 2.6611 | 15.9712 | 4.9892 | 4.4277 | 7.8513 | 3.2801 | 14.1896 | 4.4067 | 8.353 | 3.6676 | 1.5456 | 4.6005 | 1020 | 9 | 386.3 | 59.3 | 74.1 | 29.65 | 2761.845 | 204652.7 | 1.887588 | 0 | 384.2 | 59.3 | 74 | 29.65 | 2761.845 | 204652.7 | 204376.5 | 0.1349528 | 1.887588 | 1.879864 | 0.4092184 | 0 | 150 | 12 | 336.7 | 14.73121 | 59.3 | 73.7 | 29.65 | 2761.845 | 204652.7 | 203548 | 0.5398111 | 1.887588 | 1.654156 | 12.36671 | 0 | 1020 | 9 | 299.8 | 58.7 | 73.7 | 29.35 | 2706.239 | 203548 | 199449.8 | 2.013371 | 1.654156 | 1.503135 | 9.129756 | 2.5YR | 5Y | 4 | 8 | 3 | 6 | Reddish brown | Yellow | 20.37353 | 4.190019 | 0.5398111 | 30.62416 | Reddish brown
DFP/WR/FRD1,2,3 | 3.676 | 1.696 | 7.208 | 4.09848 | 0.51382 | 0.38788 | 0.07926 | 0.04626 | 0.03384 | 0.04776 | 1.75323 | 0.02362 | 8.28 | 13.366 | 2.644 | 17.352 | 4.93 | 4.58 | 7.432 | 3.218 | 14.502 | 4.162 | 7.798 | 2.932 | 1.562 | 4.746 | 1020 | 9 | 386.9 | 59.3 | 74.4 | 29.65 | 2761.845 | 205481.3 | 1.882897 | 0 | 380.7 | 59.3 | 74 | 29.65 | 2761.845 | 205481.3 | 204376.5 | 0.5376344 | 1.882897 | 1.862738 | 1.070603 | 0 | 150 | 12 | 329.8 | 17.31352 | 59 | 74 | 29.5 | 2733.971 | 205481.3 | 202313.9 | 1.541453 | 1.882897 | 1.63014 | 13.4238 | 0 | 1020 | 9 | 295.6 | 57.6 | 72.1 | 28.8 | 2605.763 | 202313.9 | 187875.5 | 7.13662 | 1.63014 | 1.573383 | 3.481783 | 5YR | 2.5YR | 8 | 4 | 6 | 3 | Yellow | Reddish brown | 18.6 | 11.30521 | 3.091398 | 29.26491 | Yellow
DFP/WR/FRD1,2,3 | 3.578 | 1.774 | 7.744 | 3.99812 | 0.51584 | 0.38322 | 0.081 | 0.04782 | 0.03332 | 0.0476 | 1.75323 | 0.0242 | 5.514 | 17.92 | 2.466 | 14.906 | 6.098 | 4.438 | 7.754 | 3.372 | 15.614 | 6.158 | 6.82 | 4.816 | 2.552 | 4.778 | 1020 | 9 | 381.4 | 59 | 74.1 | 29.5 | 2733.971 | 202587.3 | 1.882646 | 0 | 375.2 | 58.9 | 74 | 29.45 | 2724.711 | 202587.3 | 201628.6 | 0.4731915 | 1.882646 | 1.860847 | 1.157877 | 0 | 150 | 12 | 329.6 | 15.71602 | 58.8 | 73.7 | 29.4 | 2715.467 | 202587.3 | 200129.9 | 1.212975 | 1.882646 | 1.64693 | 12.52044 | 0 | 1020 | 9 | 298.7 | 57.5 | 71.5 | 28.75 | 2596.723 | 200129.9 | 185665.7 | 7.227429 | 1.64693 | 1.608806 | 2.314877 | 5YR | 2.5YR | 8 | 4 | 6 | 3 | Yellow | Reddish brown | 15.2 | 14.03254 | 3.508772 | 24.45385 | Yellow
DFP/WR/FRD1,2,3 | 3.8 | 1.888 | 7.996 | 4.17344 | 0.50174 | 0.41082 | 0.08418 | 0.04772 | 0.03388 | 0.04958 | 1.75323 | 0.03034 | 5.4566 | 18.5128 | 2.6611 | 15.9712 | 4.9892 | 4.4277 | 7.8513 | 3.2801 | 14.1896 | 4.4067 | 8.353 | 3.6676 | 1.5456 | 4.6005 | 1020 | 9 | 385.7 | 59.3 | 74.3 | 29.65 | 2761.845 | 205205.1 | 1.879583 | 0 | 380 | 59.2 | 74 | 29.6 | 2752.538 | 205205.1 | 203687.8 | 0.7393916 | 1.879583 | 1.8656 | 0.7439415 | 0 | 150 | 12 | 329.5 | 17.05615 | 59 | 74 | 29.5 | 2733.971 | 205205.1 | 202313.9 | 1.408939 | 1.879583 | 1.628658 | 13.35007 | 0 | 1020 | 9 | 301.3 | 57.3 | 72.1 | 28.65 | 2578.69 | 202313.9 | 185923.5 | 8.101427 | 1.628658 | 1.620559 | 0.4972813 | 5YR | 2.5YR | 8 | 4 | 6 | 3 | Yellow | Reddish brown | 16.9 | 11.30521 | 2.960969 | 27.38744 | Yellow
DFP/WR/FRD1,2,3 | 3.78 | 1.836 | 5.91 | 4.868 | 0.73492 | 0.35308 | 0.07782 | 0.03872 | 0.03576 | 0.05146 | 1.75323 | 0.07876 | 8.28 | 13.366 | 2.644 | 17.352 | 4.93 | 4.58 | 7.432 | 3.218 | 14.502 | 4.162 | 7.798 | 2.932 | 1.562 | 4.746 | 1020 | 9 | 385 | 59.3 | 74.3 | 29.65 | 2761.845 | 205205.1 | 1.876172 | 0 | 380.9 | 59.3 | 74 | 29.65 | 2761.845 | 205205.1 | 204376.5 | 0.4037685 | 1.876172 | 1.863717 | 0.663847 | 0 | 150 | 12 | 328.5 | 17.19939 | 59 | 74 | 29.5 | 2733.971 | 205205.1 | 202313.9 | 1.408939 | 1.876172 | 1.623715 | 13.45597 | 0 | 1020 | 9 | 299.3 | 57.9 | 71.4 | 28.95 | 2632.977 | 202313.9 | 187994.5 | 7.077776 | 1.623715 | 1.592068 | 1.949063 | 5YR | 2.5YR | 8 | 4 | 6 | 3 | Yellow | Reddish brown | 16.89474 | 14.03254 | 3.903096 | 26.89756 | Yellow
DFP/WR/FRD1,2,3 | 3.774 | 1.74 | 5.702 | 5.028 | 0.78964 | 0.35988 | 0.07888 | 0.04194 | 0.03804 | 0.0505 | 1.75323 | 0.08726 | 5.514 | 17.92 | 2.466 | 14.906 | 6.098 | 4.438 | 7.754 | 3.372 | 15.614 | 6.158 | 6.82 | 4.816 | 2.552 | 4.778 | 1060 | 9 | 383.3 | 59.3 | 74.3 | 29.65 | 2761.845 | 205205.1 | 1.867888 | 0 | 382.6 | 59.3 | 74.2 | 29.65 | 2761.845 | 205205.1 | 204928.9 | 0.1345895 | 1.867888 | 1.866989 | 0.04809981 | 0 | 150 | 12 | 325.6 | 17.72113 | 59 | 74 | 29.5 | 2733.971 | 205205.1 | 202313.9 | 1.408939 | 1.867888 | 1.609381 | 13.83953 | 0 | 1060 | 9 | 304.4 | 57.4 | 73.2 | 28.7 | 2587.698 | 202313.9 | 189419.5 | 6.373428 | 1.609381 | 1.607015 | 0.1469973 | 5YR | 2.5YR | 8 | 4 | 6 | 3 | Yellow | Reddish brown | 16.89737 | 12.66888 | 1.480485 | 27.15432 | Yellow
DFP/WR/FRD1,2,3 | 3.926 | 1.922 | 6.204 | 5.066 | 0.74868 | 0.36618 | 0.0812 | 0.0436 | 0.03836 | 0.04718 | 1.75323 | 0.08914 | 5.4566 | 18.5128 | 2.6611 | 15.9712 | 4.9892 | 4.4277 | 7.8513 | 3.2801 | 14.1896 | 4.4067 | 8.353 | 3.6676 | 1.5456 | 4.6005 | 1060 | 9 | 384.4 | 59.3 | 74.3 | 29.65 | 2761.845 | 205205.1 | 1.873248 | 0 | 380.9 | 59.3 | 74 | 29.65 | 2761.845 | 205205.1 | 204376.5 | 0.4037685 | 1.873248 | 1.863717 | 0.5087957 | 0 | 150 | 12 | 330.4 | 16.34383 | 59 | 74 | 29.5 | 2733.971 | 205205.1 | 202313.9 | 1.408939 | 1.873248 | 1.633106 | 12.81955 | 0 | 1060 | 9 | 301.5 | 57.8 | 71.7 | 28.9 | 2623.89 | 202313.9 | 188132.9 | 7.009392 | 1.633106 | 1.602591 | 1.868556 | 5YR | 2.5YR | 8 | 4 | 6 | 3 | Yellow | Reddish brown | 17.78532 | 13.35071 | 3.499327 | 28.50259 | Yellow
DFP/WR/FRD1,2,3 | 3.316 | 1.672 | 6.962 | 3.81048 | 0.5971 | 0.35838 | 0.07664 | 0.04188 | 0.02968 | 0.04794 | 1.75323 | 0.03566 | 8.28 | 13.366 | 2.644 | 17.352 | 4.93 | 4.58 | 7.432 | 3.218 | 14.502 | 4.162 | 7.798 | 2.932 | 1.562 | 4.746 | 1060 | 9 | 385.9 | 59.3 | 74.3 | 29.65 | 2761.845 | 205205.1 | 1.880558 | 0 | 381 | 59.3 | 74 | 29.65 | 2761.845 | 205205.1 | 204376.5 | 0.4037685 | 1.880558 | 1.864206 | 0.8695013 | 0 | 150 | 12 | 330.6 | 16.72716 | 59 | 74 | 29.5 | 2733.971 | 205205.1 | 202313.9 | 1.408939 | 1.880558 | 1.634095 | 13.10585 | 0 | 1060 | 9 | 302.6 | 57.6 | 71.3 | 28.8 | 2605.763 | 202313.9 | 185790.9 | 8.167004 | 1.634095 | 1.628713 | 0.3293431 | 5YR | 2.5YR | 8 | 4 | 6 | 3 | Yellow | Reddish brown | 17.34134 | 13.00979 | 4.037685 | 28.24407 | Yellow
DFP/WR/FRD1,2,3 | 3.49 | 1.758 | 7.516 | 4.01412 | 0.71892 | 0.36312 | 0.07576 | 0.0446 | 0.02898 | 0.04374 | 1.75323 | 0.03402 | 5.514 | 17.92 | 2.466 | 14.906 | 6.098 | 4.438 | 7.754 | 3.372 | 15.614 | 6.158 | 6.82 | 4.816 | 2.552 | 4.778 | 1060 | 9 | 385 | 59.3 | 74.2 | 29.65 | 2761.845 | 204928.9 | 1.878701 | 0 | 382.9 | 59.3 | 74 | 29.65 | 2761.845 | 204928.9 | 204376.5 | 0.2695418 | 1.878701 | 1.873503 | 0.2766585 | 0 | 150 | 12 | 330.4 | 16.52542 | 59 | 74 | 29.5 | 2733.971 | 204928.9 | 202313.9 | 1.276066 | 1.878701 | 1.633106 | 13.07257 | 0 | 1060 | 9 | 298 | 57.5 | 71.3 | 28.75 | 2596.723 | 202313.9 | 185146.3 | 8.485592 | 1.633106 | 1.609538 | 1.443165 | 5YR | 2.5YR | 8 | 4 | 6 | 3 | Yellow | Reddish brown | 17.56333 | 13.18025 | 3.908356 | 28.26884 | Yellow
DFP/WR/FRD1,2,3 | 3.552 | 1.736 | 7.2 | 3.80544 | 0.6263 | 0.248234 | 0.07836 | 0.04206 | 0.02698 | 0.04174 | 1.75323 | 0.03778 | 5.4566 | 18.5128 | 2.6611 | 15.9712 | 4.9892 | 4.4277 | 7.8513 | 3.2801 | 14.1896 | 4.4067 | 8.353 | 3.6676 | 1.5456 | 4.6005 | 1060 | 9 | 387.2 | 59 | 74.2 | 29.5 | 2733.971 | 202860.6 | 1.908699 | 0 | 359.7 | 59.1 | 73.9 | 29.55 | 2743.247 | 202860.6 | 202725.9 | 0.06641406 | 1.908699 | 1.774317 | 7.040535 | 0 | 150 | 12 | 330.2 | 17.26227 | 58.9 | 74 | 29.45 | 2724.711 | 202860.6 | 201628.6 | 0.6073246 | 1.908699 | 1.637664 | 14.19999 | 0 | 1060 | 9 | 298.3 | 57.4 | 71.2 | 28.7 | 2587.698 | 201628.6 | 184244.1 | 8.622038 | 1.637664 | 1.619048 | 1.136788 | 10R | 7.5YR | 3 | 7 | 3 | 6 | Dusy red | Reddish yellow | 13.96187 | 21.82503 | 4.043127 | 22.60493 | Dusy red
DFP/WR/FRD1,2,3 | 3.664 | 1.854 | 5.892 | 5.086 | 1.28 | 0.34568 | 0.07698 | 0.04344 | 0.03678 | 0.0506 | 1.75323 | 0.0617 | 8.28 | 13.366 | 2.644 | 17.352 | 4.93 | 4.58 | 7.432 | 3.218 | 14.502 | 4.162 | 7.798 | 2.932 | 1.562 | 4.746 | 1060 | 9 | 387 | 59 | 74.2 | 29.5 | 2733.971 | 202860.6 | 1.907714 | 0 | 351.2 | 58.9 | 74 | 29.45 | 2724.711 | 202860.6 | 201628.6 | 0.6073246 | 1.907714 | 1.741816 | 8.696135 | 0 | 150 | 12 | 292.7 | 32.21729 | 58.1 | 74 | 29.05 | 2651.198 | 202860.6 | 196188.6 | 3.288959 | 1.907714 | 1.491931 | 21.79479 | 0 | 1060 | 9 | 284 | 57.8 | 73.9 | 28.9 | 2623.89 | 196188.6 | 193905.4 | 1.163779 | 1.491931 | 1.464631 | 1.829843 | 10R | 7.5YR | 3 | 7 | 3 | 6 | Dusy red | Reddish yellow | 13.70661 | 18.42383 | 0.4043127 | 20.07513 | Dusy red
DFP/WR/FRD1,2,3 | 3.669 | 1.675 | 5.981 | 5.19 | 1.25051 | 0.34401 | 0.07899 | 0.0452 | 0.03968 | 0.04921 | 1.75323 | 0.07127 | 5.514 | 17.92 | 2.466 | 14.906 | 6.098 | 4.438 | 7.754 | 3.372 | 15.614 | 6.158 | 6.82 | 4.816 | 2.552 | 4.778 | 1060 | 9 | 385.2 | 59 | 74.2 | 29.5 | 2733.971 | 202860.6 | 1.89884 | 0 | 351.4 | 58.9 | 74 | 29.45 | 2724.711 | 202860.6 | 201628.6 | 0.6073246 | 1.89884 | 1.742808 | 8.217243 | 0 | 150 | 12 | 292.8 | 31.55738 | 58.3 | 74 | 29.15 | 2669.482 | 202860.6 | 197541.7 | 2.621989 | 1.89884 | 1.482219 | 21.94084 | 0 | 1060 | 9 | 282 | 57.6 | 73.8 | 28.8 | 2605.763 | 197541.7 | 192305.3 | 2.650775 | 1.482219 | 1.466418 | 1.066007 | 10R | 7.5YR | 3 | 7 | 3 | 6 | Dusy red | Reddish yellow | 12.57658 | 23.6758 | 0.5390836 | 18.44253 | Dusy red
DFP/WR/FRD1,2,3 | 3.675 | 1.921 | 6.221 | 5.156 | 1.38815 | 0.233614 | 0.08101 | 0.04608 | 0.03957 | 0.04728 | 1.75323 | 0.0614 | 5.4566 | 18.5128 | 2.6611 | 15.9712 | 4.9892 | 4.4277 | 7.8513 | 3.2801 | 14.1896 | 4.4067 | 8.353 | 3.6676 | 1.5456 | 4.6005 | 1060 | 9 | 387.1 | 59 | 74.2 | 29.5 | 2733.971 | 202860.6 | 1.908206 | 0 | 352.5 | 58.7 | 74 | 29.35 | 2706.239 | 202860.6 | 200261.7 | 1.281171 | 1.908206 | 1.760197 | 7.756461 | 0 | 150 | 12 | 292.8 | 32.20628 | 58 | 71.2 | 29 | 2642.079 | 202860.6 | 188116.1 | 7.268336 | 1.908206 | 1.556486 | 18.43199 | 0 | 1060 | 9 | 280 | 57.6 | 69.8 | 28.8 | 2605.763 | 188116.1 | 181882.2 | 3.313818 | 1.556486 | 1.539458 | 1.09402 | 10R | 7.5YR | 3 | 7 | 3 | 6 | Dusy red | Reddish yellow | 12.5158 | 22.1577 | 5.929919 | 19.26755 | Dusy red
DFP/WR/FRD1,2,3 | 3.754 | 1.896 | 5.82 | 5.249 | 0.96951 | 0.35142 | 0.08328 | 0.04826 | 0.04058 | 0.05248 | 1.75323 | 0.05715 | 8.28 | 13.366 | 2.644 | 17.352 | 4.93 | 4.58 | 7.432 | 3.218 | 14.502 | 4.162 | 7.798 | 2.932 | 1.562 | 4.746 | 1090 | 9 | 385.6 | 59 | 74.2 | 29.5 | 2733.971 | 202860.6 | 1.900812 | 0 | 350 | 58.9 | 73.9 | 29.45 | 2724.711 | 202860.6 | 201356.2 | 0.7416391 | 1.900812 | 1.738214 | 8.554167 | 0 | 150 | 12 | 290.4 | 32.78237 | 58 | 72.1 | 29 | 2642.079 | 202860.6 | 190493.9 | 6.096166 | 1.900812 | 1.524458 | 19.79965 | 0 | 1090 | 9 | 274 | 57.2 | 70.1 | 28.6 | 2569.697 | 190493.9 | 180135.8 | 5.437526 | 1.524458 | 1.521075 | 0.2219236 | 10R | 7.5YR | 3 | 7 | 3 | 6 | Dusy red | Reddish yellow | 12.54619 | 26.96089 | 5.525606 | 19.0837 | Dusy red
DFP/WR/FRD1,2,3 | 3.564 | 1.654 | 7.053 | 3.38648 | 0.70537 | 0.34858 | 0.08261 | 0.04809 | 0.03446 | 0.04443 | 1.75323 | 0.06601 | 5.514 | 17.92 | 2.466 | 14.906 | 6.098 | 4.438 | 7.754 | 3.372 | 15.614 | 6.158 | 6.82 | 4.816 | 2.552 | 4.778 | 1090 | 9 | 384.9 | 59 | 74.2 | 29.5 | 2733.971 | 202860.6 | 1.897362 | 0 | 350 | 58.5 | 74.2 | 29.25 | 2687.829 | 202860.6 | 199436.9 | 1.687733 | 1.897362 | 1.754941 | 7.506242 | 0 | 150 | 12 | 292.1 | 31.76994 | 57.8 | 69.2 | 28.9 | 2623.89 | 202860.6 | 181573.2 | 10.49365 | 1.897362 | 1.608718 | 15.2129 | 0 | 1090 | 9 | 273.1 | 55.6 | 70.5 | 27.8 | 2427.948 | 181573.2 | 171170.4 | 5.729257 | 1.608718 | 1.595486 | 0.8224868 | 10R | 7.5YR | 3 | 7 | 3 | 6 | Dusy red | Reddish yellow | 11.93428 | 25.85189 | 4.986523 | 19.04099 | Dusy red
DFP/WR/FRD1,2,3 | 3.748 | 1.6435 | 7.433 | 3.99512 | 0.70904 | 0.38196 | 0.08355 | 0.05046 | 0.03548 | 0.04733 | 1.75323 | 0.08876 | 5.4566 | 18.5128 | 2.6611 | 15.9712 | 4.9892 | 4.4277 | 7.8513 | 3.2801 | 14.1896 | 4.4067 | 8.353 | 3.6676 | 1.5456 | 4.6005 | 1090 | 9 | 382.5 | 59 | 74.2 | 29.5 | 2733.971 | 202860.6 | 1.885531 | 0 | 351.9 | 58.9 | 73.9 | 29.45 | 2724.711 | 202860.6 | 201356.2 | 0.7416391 | 1.885531 | 1.74765 | 7.312594 | 0 | 150 | 12 | 290.7 | 31.57895 | 57.4 | 69.3 | 28.7 | 2587.698 | 202860.6 | 179327.5 | 11.60065 | 1.885531 | 1.621056 | 14.02652 | 0 | 1090 | 9 | 278 | 56 | 69.8 | 28 | 2463.009 | 179327.5 | 171918 | 4.131826 | 1.621056 | 1.61705 | 0.2471513 | 10R | 7.5YR | 3 | 7 | 3 | 6 | Dusy red | Reddish yellow | 12.24024 | 26.40639 | 5.929919 | 19.79308 | Dusy red
DFP/WR/FRD1,2,3 | 3.883 | 1.761 | 7.643 | 3.99744 | 0.72435 | 0.39653 | 0.08701 | 0.04858 | 0.03563 | 0.049 | 1.75323 | 0.07091 | 5.4566 | 13.366 | 2.644 | 17.352 | 4.93 | 4.58 | 7.432 | 3.218 | 14.502 | 4.162 | 7.798 | 2.932 | 1.562 | 4.746 | 1090 | 9 | 379.9 | 59 | 74.2 | 29.5 | 2733.971 | 202860.6 | 1.872714 | 0 | 351.4 | 58.7 | 74.1 | 29.35 | 2706.239 | 202860.6 | 200532.3 | 1.147768 | 1.872714 | 1.752336 | 6.427985 | 0 | 150 | 12 | 290.1 | 30.95484 | 58 | 69.4 | 29 | 2642.079 | 202860.6 | 183360.3 | 9.612676 | 1.872714 | 1.582131 | 15.51669 | 0 | 1090 | 9 | 275 | 57.1 | 68.7 | 28.55 | 2560.72 | 183360.3 | 175921.5 | 4.056955 | 1.582131 | 1.563198 | 1.196696 | 10R | 7.5YR | 3 | 7 | 3 | 6 | Dusy red | Reddish yellow | 12.72343 | 26.12914 | 7.412399 | 19.88924 | Dusy red